## Sheet2
Application: Tecan i-control |  |  |  | Tecan i-control , 1.9.17.0
Device: infinite 200Pro |  |  |  | Serial number: 1201002005 |  |  |  | Serial number of connected stacker:
Firmware: V_3.22_12/10_Infinite (Dec 14 2010/13.07.14) |  |  |  | MAI, V_3.22_12/10_Infinite (Dec 14 2010/13.07.14)
Date: | 2016-03-11
Time: | 8:47:43 AM
System |  |  |  | FUN-PC
User |  |  |  | fun-PC\fun
Plate |  |  |  | Greiner 96 Flat Bottom Transparent Polystyrol [GRE96ft.pdfx]
Plate-ID (Stacker)
Label: Label1
Mode |  |  |  | Absorbance
Wavelength Start |  |  |  | 300 | nm
Wavelength End |  |  |  | 900 | nm
Wavelength Step Size |  |  |  | 1 | nm
Scan Number |  |  |  | 601
Bandwidth (Range 1) |  |  |  | 230...315: 5nm
Bandwidth (Range 2) |  |  |  | 316...1000: 9nm
Number of Flashes |  |  |  | 25
Settle Time |  |  |  | 0 | ms
Part of Plate |  |  |  | G1-G12; A11-F12; H1-H2; H4-H10; H12-H12
Start Time: | 3/11/2016 8:47:43 AM
Temperature: 17.7 °C
Wavel. | 300 | 301 | 302 | 303 | 304 | 305 | 306 | 307 | 308 | 309 | 310 | 311 | 312 | 313 | 314 | 315 | 316 | 317 | 318 | 319 | 320 | 321 | 322 | 323 | 324 | 325 | 326 | 327 | 328 | 329 | 330 | 331 | 332 | 333 | 334 | 335 | 336 | 337 | 338 | 339 | 340 | 341 | 342 | 343 | 344 | 345 | 346 | 347 | 348 | 349 | 350 | 351 | 352 | 353 | 354 | 355 | 356 | 357 | 358 | 359 | 360 | 361 | 362 | 363 | 364 | 365 | 366 | 367 | 368 | 369 | 370 | 371 | 372 | 373 | 374 | 375 | 376 | 377 | 378 | 379 | 380 | 381 | 382 | 383 | 384 | 385 | 386 | 387 | 388 | 389 | 390 | 391 | 392 | 393 | 394 | 395 | 396 | 397 | 398 | 399 | 400 | 401 | 402 | 403 | 404 | 405 | 406 | 407 | 408 | 409 | 410 | 411 | 412 | 413 | 414 | 415 | 416 | 417 | 418 | 419 | 420 | 421 | 422 | 423 | 424 | 425 | 426 | 427 | 428 | 429 | 430 | 431 | 432 | 433 | 434 | 435 | 436 | 437 | 438 | 439 | 440 | 441 | 442 | 443 | 444 | 445 | 446 | 447 | 448 | 449 | 450 | 451 | 452 | 453 | 454 | 455 | 456 | 457 | 458 | 459 | 460 | 461 | 462 | 463 | 464 | 465 | 466 | 467 | 468 | 469 | 470 | 471 | 472 | 473 | 474 | 475 | 476 | 477 | 478 | 479 | 480 | 481 | 482 | 483 | 484 | 485 | 486 | 487 | 488 | 489 | 490 | 491 | 492 | 493 | 494 | 495 | 496 | 497 | 498 | 499 | 500 | 501 | 502 | 503 | 504 | 505 | 506 | 507 | 508 | 509 | 510 | 511 | 512 | 513 | 514 | 515 | 516 | 517 | 518 | 519 | 520 | 521 | 522 | 523 | 524 | 525 | 526 | 527 | 528 | 529 | 530 | 531 | 532 | 533 | 534 | 535 | 536 | 537 | 538 | 539 | 540 | 541 | 542 | 543 | 544 | 545 | 546 | 547 | 548 | 549 | 550 | 551 | 552 | 553 | 554 | 555 | 556 | 557 | 558 | 559 | 560 | 561 | 562 | 563 | 564 | 565 | 566 | 567 | 568 | 569 | 570 | 571 | 572 | 573 | 574 | 575 | 576 | 577 | 578 | 579 | 580 | 581 | 582 | 583 | 584 | 585 | 586 | 587 | 588 | 589 | 590 | 591 | 592 | 593 | 594 | 595 | 596 | 597 | 598 | 599 | 600 | 601 | 602 | 603 | 604 | 605 | 606 | 607 | 608 | 609 | 610 | 611 | 612 | 613 | 614 | 615 | 616 | 617 | 618 | 619 | 620 | 621 | 622 | 623 | 624 | 625 | 626 | 627 | 628 | 629 | 630 | 631 | 632 | 633 | 634 | 635 | 636 | 637 | 638 | 639 | 640 | 641 | 642 | 643 | 644 | 645 | 646 | 647 | 648 | 649 | 650 | 651 | 652 | 653 | 654 | 655 | 656 | 657 | 658 | 659 | 660 | 661 | 662 | 663 | 664 | 665 | 666 | 667 | 668 | 669 | 670 | 671 | 672 | 673 | 674 | 675 | 676 | 677 | 678 | 679 | 680 | 681 | 682 | 683 | 684 | 685 | 686 | 687 | 688 | 689 | 690 | 691 | 692 | 693 | 694 | 695 | 696 | 697 | 698 | 699 | 700 | 701 | 702 | 703 | 704 | 705 | 706 | 707 | 708 | 709 | 710 | 711 | 712 | 713 | 714 | 715 | 716 | 717 | 718 | 719 | 720 | 721 | 722 | 723 | 724 | 725 | 726 | 727 | 728 | 729 | 730 | 731 | 732 | 733 | 734 | 735 | 736 | 737 | 738 | 739 | 740 | 741 | 742 | 743 | 744 | 745 | 746 | 747 | 748 | 749 | 750 | 751 | 752 | 753 | 754 | 755 | 756 | 757 | 758 | 759 | 760 | 761 | 762 | 763 | 764 | 765 | 766 | 767 | 768 | 769 | 770 | 771 | 772 | 773 | 774 | 775 | 776 | 777 | 778 | 779 | 780 | 781 | 782 | 783 | 784 | 785 | 786 | 787 | 788 | 789 | 790 | 791 | 792 | 793 | 794 | 795 | 796 | 797 | 798 | 799 | 800 | 801 | 802 | 803 | 804 | 805 | 806 | 807 | 808 | 809 | 810 | 811 | 812 | 813 | 814 | 815 | 816 | 817 | 818 | 819 | 820 | 821 | 822 | 823 | 824 | 825 | 826 | 827 | 828 | 829 | 830 | 831 | 832 | 833 | 834 | 835 | 836 | 837 | 838 | 839 | 840 | 841 | 842 | 843 | 844 | 845 | 846 | 847 | 848 | 849 | 850 | 851 | 852 | 853 | 854 | 855 | 856 | 857 | 858 | 859 | 860 | 861 | 862 | 863 | 864 | 865 | 866 | 867 | 868 | 869 | 870 | 871 | 872 | 873 | 874 | 875 | 876 | 877 | 878 | 879 | 880 | 881 | 882 | 883 | 884 | 885 | 886 | 887 | 888 | 889 | 890 | 891 | 892 | 893 | 894 | 895 | 896 | 897 | 898 | 899 | 900
A11
A12
B11
B12
C11
C12
D11
D12
E11
E12
F11
F12
G1 | 0.3836 | 0.3816 | 0.3792 | 0.3765 | 0.3748 | 0.3729 | 0.3706 | 0.3687 | 0.3666 | 0.3653 | 0.3633 | 0.3622 | 0.3601 | 0.3589 | 0.3568 | 0.3552 | 0.3581 | 0.3547 | 0.3522 | 0.351 | 0.3498 | 0.3482 | 0.3469 | 0.3456 | 0.3432 | 0.3423 | 0.3412 | 0.3393 | 0.3382 | 0.3371 | 0.3359 | 0.335 | 0.3341 | 0.3329 | 0.3321 | 0.3307 | 0.3297 | 0.329 | 0.3284 | 0.3277 | 0.3268 | 0.3262 | 0.3257 | 0.3248 | 0.3241 | 0.3234 | 0.323 | 0.3225 | 0.3221 | 0.3216 | 0.3214 | 0.3209 | 0.3205 | 0.32 | 0.3196 | 0.3192 | 0.3188 | 0.3184 | 0.3179 | 0.3176 | 0.317 | 0.3167 | 0.3162 | 0.316 | 0.3158 | 0.3154 | 0.3152 | 0.3149 | 0.3145 | 0.3143 | 0.3142 | 0.3133 | 0.3132 | 0.3128 | 0.3121 | 0.3114 | 0.3109 | 0.3106 | 0.3103 | 0.31 | 0.3097 | 0.3093 | 0.309 | 0.3083 | 0.3078 | 0.3075 | 0.3067 | 0.3063 | 0.3058 | 0.3054 | 0.305 | 0.3043 | 0.304 | 0.3036 | 0.3031 | 0.3029 | 0.3026 | 0.3021 | 0.3016 | 0.3012 | 0.3009 | 0.3006 | 0.3 | 0.2995 | 0.2991 | 0.2986 | 0.2986 | 0.2983 | 0.2972 | 0.2971 | 0.297 | 0.2964 | 0.2961 | 0.2955 | 0.2952 | 0.2951 | 0.2947 | 0.2942 | 0.2937 | 0.2934 | 0.293 | 0.2924 | 0.292 | 0.2917 | 0.2912 | 0.291 | 0.2908 | 0.2904 | 0.2901 | 0.2902 | 0.2898 | 0.2895 | 0.2893 | 0.289 | 0.2889 | 0.2886 | 0.2884 | 0.288 | 0.2878 | 0.2877 | 0.2875 | 0.2872 | 0.2868 | 0.2864 | 0.2861 | 0.2859 | 0.2856 | 0.2855 | 0.2853 | 0.2853 | 0.2851 | 0.2848 | 0.2848 | 0.2847 | 0.2848 | 0.2847 | 0.2846 | 0.2845 | 0.2843 | 0.2842 | 0.2843 | 0.2844 | 0.2844 | 0.2842 | 0.2843 | 0.2848 | 0.2849 | 0.2851 | 0.2854 | 0.2857 | 0.2859 | 0.2861 | 0.2868 | 0.2872 | 0.2878 | 0.2881 | 0.2887 | 0.2891 | 0.2894 | 0.2899 | 0.2913 | 0.292 | 0.293 | 0.2932 | 0.2938 | 0.295 | 0.2955 | 0.2961 | 0.2971 | 0.2984 | 0.2998 | 0.3017 | 0.3029 | 0.3041 | 0.3053 | 0.3071 | 0.3088 | 0.3111 | 0.313 | 0.3149 | 0.317 | 0.3191 | 0.3206 | 0.3216 | 0.3235 | 0.3275 | 0.3275 | 0.3285 | 0.3317 | 0.3348 | 0.3371 | 0.3385 | 0.3396 | 0.3412 | 0.3429 | 0.3448 | 0.3458 | 0.3474 | 0.3491 | 0.3504 | 0.3526 | 0.3536 | 0.3546 | 0.3558 | 0.3569 | 0.3579 | 0.3585 | 0.359 | 0.3596 | 0.3601 | 0.3606 | 0.3608 | 0.3611 | 0.3614 | 0.3618 | 0.362 | 0.3623 | 0.3622 | 0.3621 | 0.3619 | 0.3617 | 0.3615 | 0.3611 | 0.3609 | 0.3606 | 0.36 | 0.3594 | 0.3589 | 0.3586 | 0.3579 | 0.3572 | 0.3564 | 0.3557 | 0.355 | 0.3545 | 0.3537 | 0.3528 | 0.3516 | 0.3503 | 0.3496 | 0.3487 | 0.3479 | 0.3471 | 0.346 | 0.345 | 0.3444 | 0.3431 | 0.3422 | 0.3412 | 0.3402 | 0.3393 | 0.3383 | 0.3375 | 0.3369 | 0.3357 | 0.3348 | 0.3341 | 0.3332 | 0.3327 | 0.3321 | 0.3314 | 0.3307 | 0.33 | 0.3291 | 0.3284 | 0.3278 | 0.3271 | 0.3265 | 0.3258 | 0.3254 | 0.3248 | 0.3242 | 0.3238 | 0.3233 | 0.3229 | 0.3222 | 0.3217 | 0.3214 | 0.321 | 0.3206 | 0.3203 | 0.3202 | 0.3197 | 0.3194 | 0.3192 | 0.3187 | 0.3184 | 0.3183 | 0.3208 | 0.322 | 0.322 | 0.3217 | 0.3215 | 0.3212 | 0.3209 | 0.3208 | 0.3207 | 0.3205 | 0.3203 | 0.3202 | 0.3201 | 0.3198 | 0.3196 | 0.3194 | 0.3193 | 0.3191 | 0.3189 | 0.3188 | 0.3187 | 0.3186 | 0.3184 | 0.3183 | 0.3183 | 0.3181 | 0.3181 | 0.3181 | 0.3179 | 0.3178 | 0.3177 | 0.3177 | 0.3175 | 0.3175 | 0.3174 | 0.3173 | 0.3172 | 0.3171 | 0.317 | 0.3168 | 0.3168 | 0.3166 | 0.3165 | 0.3163 | 0.3162 | 0.3161 | 0.316 | 0.3159 | 0.3157 | 0.3156 | 0.3153 | 0.3151 | 0.3149 | 0.3147 | 0.3144 | 0.3143 | 0.3141 | 0.3139 | 0.3137 | 0.3135 | 0.3132 | 0.3129 | 0.3125 | 0.3123 | 0.312 | 0.3115 | 0.3112 | 0.3109 | 0.3105 | 0.3102 | 0.3095 | 0.309 | 0.3085 | 0.3079 | 0.3076 | 0.3071 | 0.3065 | 0.3061 | 0.3053 | 0.3048 | 0.3044 | 0.3033 | 0.3029 | 0.3024 | 0.3019 | 0.3012 | 0.3002 | 0.2995 | 0.2986 | 0.2975 | 0.2968 | 0.2959 | 0.2952 | 0.2944 | 0.2938 | 0.2932 | 0.2915 | 0.2908 | 0.2901 | 0.289 | 0.2881 | 0.2867 | 0.2859 | 0.2852 | 0.2844 | 0.2831 | 0.2819 | 0.2809 | 0.2799 | 0.279 | 0.2778 | 0.2764 | 0.2754 | 0.2746 | 0.2739 | 0.2722 | 0.2712 | 0.2702 | 0.2692 | 0.2677 | 0.2668 | 0.2659 | 0.2644 | 0.263 | 0.262 | 0.2611 | 0.2602 | 0.2592 | 0.2576 | 0.2568 | 0.2564 | 0.2552 | 0.2532 | 0.2521 | 0.2508 | 0.25 | 0.2483 | 0.247 | 0.2458 | 0.2445 | 0.2432 | 0.2419 | 0.2401 | 0.2387 | 0.2377 | 0.236 | 0.2346 | 0.2335 | 0.2323 | 0.2309 | 0.2296 | 0.2281 | 0.2268 | 0.225 | 0.2234 | 0.2224 | 0.2215 | 0.2204 | 0.2188 | 0.2178 | 0.2167 | 0.2147 | 0.2135 | 0.2122 | 0.2109 | 0.2097 | 0.2085 | 0.2078 | 0.2054 | 0.2042 | 0.2036 | 0.2025 | 0.2006 | 0.1992 | 0.1984 | 0.1979 | 0.1955 | 0.1946 | 0.1939 | 0.1925 | 0.1908 | 0.19 | 0.1892 | 0.1878 | 0.187 | 0.1852 | 0.1843 | 0.1831 | 0.182 | 0.181 | 0.1795 | 0.1788 | 0.1781 | 0.1774 | 0.1761 | 0.1749 | 0.174 | 0.1727 | 0.1719 | 0.1712 | 0.1695 | 0.1688 | 0.1683 | 0.1675 | 0.1663 | 0.1657 | 0.1646 | 0.1636 | 0.163 | 0.1627 | 0.1612 | 0.1605 | 0.1596 | 0.1592 | 0.1579 | 0.1571 | 0.1565 | 0.1561 | 0.1559 | 0.1557 | 0.1546 | 0.1543 | 0.1543 | 0.1542 | 0.1533 | 0.1533 | 0.1529 | 0.1526 | 0.1524 | 0.152 | 0.1515 | 0.1513 | 0.15 | 0.1501 | 0.1496 | 0.1492 | 0.1488 | 0.1483 | 0.1475 | 0.1471 | 0.1467 | 0.1463 | 0.1455 | 0.1453 | 0.145 | 0.1442 | 0.1437 | 0.1431 | 0.1427 | 0.1423 | 0.1416 | 0.1413 | 0.1409 | 0.1404 | 0.14 | 0.1394 | 0.139 | 0.1385 | 0.1382 | 0.1376 | 0.1372 | 0.137 | 0.1365 | 0.136 | 0.1357 | 0.135 | 0.1348 | 0.1346 | 0.1343 | 0.1339 | 0.1336 | 0.133 | 0.133 | 0.1327 | 0.1319 | 0.1317 | 0.1315 | 0.1314 | 0.1313 | 0.1309 | 0.1304 | 0.1305 | 0.1303 | 0.1301 | 0.1299 | 0.1296 | 0.1295 | 0.1293 | 0.1289 | 0.1288 | 0.1286 | 0.1284 | 0.1282
G2 | 0.3999 | 0.3984 | 0.3964 | 0.3939 | 0.3924 | 0.3907 | 0.3886 | 0.3868 | 0.3848 | 0.3835 | 0.3815 | 0.3806 | 0.3781 | 0.3765 | 0.3748 | 0.3732 | 0.3754 | 0.3718 | 0.3691 | 0.3679 | 0.3666 | 0.3649 | 0.3635 | 0.3619 | 0.3594 | 0.3584 | 0.3572 | 0.3552 | 0.354 | 0.3527 | 0.3514 | 0.3504 | 0.3494 | 0.3481 | 0.3472 | 0.3456 | 0.3446 | 0.3438 | 0.3431 | 0.3422 | 0.3412 | 0.3406 | 0.34 | 0.339 | 0.338 | 0.3373 | 0.3367 | 0.3362 | 0.3357 | 0.3351 | 0.3348 | 0.3343 | 0.3338 | 0.3334 | 0.333 | 0.3327 | 0.332 | 0.3316 | 0.3312 | 0.3308 | 0.3302 | 0.3298 | 0.3291 | 0.329 | 0.3286 | 0.3284 | 0.3281 | 0.3278 | 0.3275 | 0.3275 | 0.3273 | 0.3266 | 0.3265 | 0.3262 | 0.3257 | 0.3251 | 0.3245 | 0.3242 | 0.3239 | 0.3236 | 0.3234 | 0.3231 | 0.3227 | 0.3222 | 0.3217 | 0.3217 | 0.321 | 0.3206 | 0.3202 | 0.32 | 0.3195 | 0.3189 | 0.3185 | 0.3182 | 0.3178 | 0.3177 | 0.3174 | 0.3169 | 0.3166 | 0.3162 | 0.316 | 0.3157 | 0.3153 | 0.3148 | 0.3144 | 0.314 | 0.314 | 0.3137 | 0.3127 | 0.3125 | 0.3125 | 0.3119 | 0.3116 | 0.3112 | 0.3109 | 0.3108 | 0.3104 | 0.3099 | 0.3095 | 0.3091 | 0.3087 | 0.3081 | 0.3075 | 0.3072 | 0.3065 | 0.3064 | 0.306 | 0.3057 | 0.3052 | 0.3053 | 0.3049 | 0.3046 | 0.3044 | 0.3041 | 0.3039 | 0.3036 | 0.3034 | 0.303 | 0.3028 | 0.3027 | 0.3024 | 0.302 | 0.3017 | 0.3012 | 0.3008 | 0.3004 | 0.3001 | 0.2999 | 0.2997 | 0.2995 | 0.2993 | 0.2989 | 0.2988 | 0.2985 | 0.2985 | 0.2983 | 0.2981 | 0.2979 | 0.2975 | 0.2973 | 0.2972 | 0.2971 | 0.2971 | 0.2968 | 0.2967 | 0.2969 | 0.2967 | 0.2969 | 0.297 | 0.2971 | 0.2972 | 0.2973 | 0.2975 | 0.2976 | 0.298 | 0.2981 | 0.2986 | 0.2988 | 0.2992 | 0.2993 | 0.3002 | 0.3006 | 0.301 | 0.3011 | 0.3014 | 0.302 | 0.3023 | 0.3026 | 0.3031 | 0.304 | 0.3048 | 0.3063 | 0.3072 | 0.3081 | 0.3091 | 0.3104 | 0.3117 | 0.3132 | 0.3147 | 0.3162 | 0.3179 | 0.3195 | 0.3206 | 0.3215 | 0.323 | 0.3261 | 0.3262 | 0.3271 | 0.3296 | 0.3321 | 0.3341 | 0.3353 | 0.3363 | 0.3377 | 0.3391 | 0.3409 | 0.3419 | 0.3433 | 0.3449 | 0.3462 | 0.3485 | 0.3497 | 0.3509 | 0.3523 | 0.3537 | 0.355 | 0.3561 | 0.3571 | 0.3581 | 0.359 | 0.3602 | 0.3609 | 0.3617 | 0.3625 | 0.3635 | 0.3644 | 0.3654 | 0.3662 | 0.3676 | 0.3689 | 0.3698 | 0.3705 | 0.3711 | 0.3717 | 0.3721 | 0.373 | 0.3737 | 0.3744 | 0.3749 | 0.3762 | 0.377 | 0.3777 | 0.3783 | 0.3789 | 0.3794 | 0.3802 | 0.3807 | 0.3812 | 0.3821 | 0.3826 | 0.3832 | 0.3841 | 0.3846 | 0.3851 | 0.3855 | 0.3858 | 0.3863 | 0.3868 | 0.3872 | 0.3877 | 0.3881 | 0.3885 | 0.3888 | 0.389 | 0.3896 | 0.3901 | 0.3905 | 0.3909 | 0.3913 | 0.3917 | 0.3923 | 0.3927 | 0.3934 | 0.3941 | 0.3946 | 0.3952 | 0.3957 | 0.3962 | 0.3967 | 0.3971 | 0.3978 | 0.3983 | 0.3987 | 0.3992 | 0.3997 | 0.4002 | 0.4007 | 0.4012 | 0.4019 | 0.4026 | 0.403 | 0.4032 | 0.4039 | 0.4047 | 0.4053 | 0.4062 | 0.4067 | 0.407 | 0.4073 | 0.4078 | 0.4082 | 0.4087 | 0.4098 | 0.4103 | 0.411 | 0.4117 | 0.4122 | 0.4127 | 0.4134 | 0.4143 | 0.4149 | 0.4154 | 0.4159 | 0.4167 | 0.4173 | 0.4181 | 0.4185 | 0.4191 | 0.4195 | 0.4201 | 0.4204 | 0.4209 | 0.422 | 0.4225 | 0.4232 | 0.4237 | 0.4244 | 0.4248 | 0.4254 | 0.4262 | 0.4268 | 0.4274 | 0.4279 | 0.4284 | 0.4292 | 0.4295 | 0.4298 | 0.4302 | 0.4307 | 0.4311 | 0.4319 | 0.4323 | 0.4325 | 0.4328 | 0.4332 | 0.4337 | 0.4341 | 0.4345 | 0.4347 | 0.4348 | 0.435 | 0.4352 | 0.4354 | 0.4357 | 0.4358 | 0.4359 | 0.4361 | 0.4362 | 0.4364 | 0.4364 | 0.4364 | 0.4363 | 0.4363 | 0.436 | 0.436 | 0.4358 | 0.4356 | 0.4354 | 0.4348 | 0.4346 | 0.4341 | 0.4337 | 0.4334 | 0.4329 | 0.4323 | 0.4319 | 0.431 | 0.4305 | 0.4301 | 0.4291 | 0.4283 | 0.4274 | 0.4266 | 0.4262 | 0.4253 | 0.4239 | 0.4227 | 0.4212 | 0.4203 | 0.4192 | 0.4179 | 0.4168 | 0.4159 | 0.4151 | 0.4122 | 0.4111 | 0.4099 | 0.4082 | 0.4069 | 0.4052 | 0.4037 | 0.4023 | 0.4009 | 0.3988 | 0.3968 | 0.3951 | 0.3936 | 0.3921 | 0.3901 | 0.3878 | 0.3861 | 0.385 | 0.3838 | 0.3808 | 0.3792 | 0.3774 | 0.3756 | 0.373 | 0.3716 | 0.37 | 0.3673 | 0.3647 | 0.363 | 0.3614 | 0.3597 | 0.358 | 0.3551 | 0.3537 | 0.3529 | 0.3509 | 0.3482 | 0.3455 | 0.3433 | 0.3419 | 0.3391 | 0.3369 | 0.3351 | 0.333 | 0.3309 | 0.3287 | 0.3267 | 0.3247 | 0.3226 | 0.3193 | 0.3172 | 0.3154 | 0.3135 | 0.3113 | 0.3093 | 0.307 | 0.3049 | 0.3019 | 0.2994 | 0.2979 | 0.2967 | 0.2948 | 0.2926 | 0.291 | 0.2894 | 0.2864 | 0.2844 | 0.2823 | 0.2804 | 0.2786 | 0.2767 | 0.2757 | 0.2719 | 0.2703 | 0.2693 | 0.2677 | 0.2649 | 0.2627 | 0.2615 | 0.2608 | 0.2572 | 0.2559 | 0.2549 | 0.2525 | 0.2504 | 0.2491 | 0.2479 | 0.2458 | 0.2447 | 0.2421 | 0.2407 | 0.239 | 0.2373 | 0.2358 | 0.2337 | 0.2327 | 0.2317 | 0.2306 | 0.2288 | 0.227 | 0.2256 | 0.2237 | 0.2227 | 0.2216 | 0.2192 | 0.2181 | 0.2174 | 0.2161 | 0.2145 | 0.2134 | 0.2118 | 0.2102 | 0.2093 | 0.2088 | 0.2065 | 0.2052 | 0.2039 | 0.2031 | 0.2015 | 0.2005 | 0.1998 | 0.199 | 0.199 | 0.1992 | 0.1958 | 0.1962 | 0.1958 | 0.1954 | 0.1941 | 0.1937 | 0.1928 | 0.1923 | 0.1919 | 0.1914 | 0.1906 | 0.1902 | 0.1886 | 0.1881 | 0.1874 | 0.1867 | 0.1861 | 0.1855 | 0.1841 | 0.1835 | 0.1828 | 0.1821 | 0.181 | 0.1805 | 0.1802 | 0.179 | 0.1783 | 0.1773 | 0.1766 | 0.1759 | 0.1749 | 0.1744 | 0.174 | 0.1732 | 0.1726 | 0.1716 | 0.171 | 0.1703 | 0.1698 | 0.1689 | 0.1683 | 0.1681 | 0.1672 | 0.1666 | 0.1661 | 0.1651 | 0.1647 | 0.1643 | 0.1638 | 0.1632 | 0.1626 | 0.1616 | 0.1615 | 0.1608 | 0.16 | 0.1596 | 0.1594 | 0.1593 | 0.159 | 0.1586 | 0.1579 | 0.1577 | 0.1573 | 0.1568 | 0.1564 | 0.1559 | 0.1556 | 0.1552 | 0.1548 | 0.1544 | 0.1541 | 0.1539 | 0.1536
G3 | 0.4676 | 0.4646 | 0.4612 | 0.4573 | 0.455 | 0.4524 | 0.4491 | 0.4465 | 0.4436 | 0.4415 | 0.4387 | 0.4371 | 0.4337 | 0.4311 | 0.4288 | 0.4264 | 0.4292 | 0.424 | 0.4214 | 0.4188 | 0.4165 | 0.4142 | 0.4121 | 0.4098 | 0.4064 | 0.405 | 0.4034 | 0.4004 | 0.3987 | 0.3972 | 0.3953 | 0.3939 | 0.3925 | 0.3907 | 0.3895 | 0.3874 | 0.386 | 0.3852 | 0.3845 | 0.3828 | 0.3815 | 0.3806 | 0.3798 | 0.3786 | 0.3772 | 0.3763 | 0.3755 | 0.3748 | 0.374 | 0.3731 | 0.3728 | 0.3719 | 0.3712 | 0.3704 | 0.3697 | 0.3691 | 0.3681 | 0.3674 | 0.3666 | 0.366 | 0.3651 | 0.3643 | 0.3634 | 0.363 | 0.3624 | 0.3619 | 0.3615 | 0.361 | 0.3602 | 0.36 | 0.3597 | 0.3586 | 0.3584 | 0.358 | 0.357 | 0.3562 | 0.3553 | 0.3548 | 0.3544 | 0.3539 | 0.3535 | 0.353 | 0.3527 | 0.3517 | 0.351 | 0.3508 | 0.3499 | 0.3492 | 0.3488 | 0.3484 | 0.3478 | 0.347 | 0.3464 | 0.3459 | 0.3454 | 0.3451 | 0.3446 | 0.344 | 0.3435 | 0.343 | 0.3427 | 0.3423 | 0.3417 | 0.341 | 0.3405 | 0.3399 | 0.3398 | 0.3394 | 0.3381 | 0.338 | 0.3378 | 0.337 | 0.3367 | 0.336 | 0.3356 | 0.3355 | 0.335 | 0.3344 | 0.3338 | 0.3334 | 0.3329 | 0.3321 | 0.3315 | 0.3311 | 0.3302 | 0.3299 | 0.3296 | 0.3291 | 0.3286 | 0.3286 | 0.3282 | 0.3278 | 0.3277 | 0.327 | 0.3268 | 0.3264 | 0.3262 | 0.3258 | 0.3255 | 0.3252 | 0.3249 | 0.3245 | 0.324 | 0.3235 | 0.323 | 0.3225 | 0.3222 | 0.3219 | 0.3217 | 0.3214 | 0.3212 | 0.3207 | 0.3205 | 0.3203 | 0.3202 | 0.32 | 0.3198 | 0.3196 | 0.3192 | 0.3189 | 0.3187 | 0.3186 | 0.3186 | 0.3183 | 0.3183 | 0.3185 | 0.3183 | 0.3185 | 0.3187 | 0.3188 | 0.319 | 0.319 | 0.3193 | 0.3195 | 0.3199 | 0.3201 | 0.3206 | 0.3211 | 0.3214 | 0.3216 | 0.3227 | 0.3232 | 0.3238 | 0.3237 | 0.3242 | 0.325 | 0.3253 | 0.3257 | 0.3263 | 0.3273 | 0.3283 | 0.33 | 0.3311 | 0.3321 | 0.3332 | 0.3347 | 0.3361 | 0.338 | 0.3396 | 0.3414 | 0.3433 | 0.3452 | 0.3465 | 0.3474 | 0.3491 | 0.3516 | 0.3531 | 0.3547 | 0.3565 | 0.3592 | 0.3614 | 0.3627 | 0.3638 | 0.3653 | 0.3669 | 0.3687 | 0.3698 | 0.3713 | 0.373 | 0.3744 | 0.3768 | 0.3778 | 0.3791 | 0.3806 | 0.382 | 0.3834 | 0.3844 | 0.3854 | 0.3862 | 0.387 | 0.3882 | 0.3889 | 0.3896 | 0.3904 | 0.3912 | 0.3921 | 0.393 | 0.3938 | 0.395 | 0.3962 | 0.397 | 0.3975 | 0.398 | 0.3985 | 0.3989 | 0.3996 | 0.4001 | 0.4007 | 0.4012 | 0.4022 | 0.4029 | 0.4035 | 0.4039 | 0.4044 | 0.4048 | 0.4055 | 0.4058 | 0.4063 | 0.4069 | 0.4074 | 0.4079 | 0.4086 | 0.409 | 0.4094 | 0.4097 | 0.41 | 0.4104 | 0.4108 | 0.4112 | 0.4115 | 0.4118 | 0.412 | 0.4123 | 0.4124 | 0.4128 | 0.4133 | 0.4137 | 0.414 | 0.4143 | 0.4147 | 0.4153 | 0.4157 | 0.4163 | 0.417 | 0.4175 | 0.418 | 0.4185 | 0.419 | 0.4194 | 0.4198 | 0.4206 | 0.4212 | 0.4216 | 0.4219 | 0.4225 | 0.423 | 0.4236 | 0.4239 | 0.4247 | 0.4254 | 0.4259 | 0.4262 | 0.4269 | 0.4276 | 0.4282 | 0.4293 | 0.4297 | 0.4301 | 0.4305 | 0.431 | 0.4315 | 0.432 | 0.4332 | 0.4338 | 0.4346 | 0.4353 | 0.436 | 0.4365 | 0.4373 | 0.4385 | 0.4391 | 0.4394 | 0.4402 | 0.4412 | 0.442 | 0.4429 | 0.4434 | 0.444 | 0.4446 | 0.4452 | 0.4457 | 0.4463 | 0.4477 | 0.4483 | 0.4492 | 0.4498 | 0.4505 | 0.4511 | 0.4521 | 0.4531 | 0.4538 | 0.4546 | 0.4553 | 0.456 | 0.4571 | 0.4576 | 0.4581 | 0.4586 | 0.4592 | 0.4598 | 0.4609 | 0.4616 | 0.462 | 0.4624 | 0.463 | 0.4637 | 0.4644 | 0.465 | 0.4653 | 0.4655 | 0.4659 | 0.4663 | 0.4668 | 0.4672 | 0.4676 | 0.4678 | 0.468 | 0.4684 | 0.4688 | 0.469 | 0.4691 | 0.4691 | 0.4692 | 0.4693 | 0.4693 | 0.4692 | 0.4691 | 0.469 | 0.4686 | 0.4684 | 0.468 | 0.4677 | 0.4674 | 0.4669 | 0.4662 | 0.4659 | 0.4652 | 0.4646 | 0.4639 | 0.4626 | 0.462 | 0.4614 | 0.4606 | 0.4597 | 0.4583 | 0.4572 | 0.4559 | 0.4543 | 0.453 | 0.4516 | 0.4502 | 0.4488 | 0.4479 | 0.4468 | 0.4439 | 0.4425 | 0.4406 | 0.4386 | 0.4373 | 0.4348 | 0.433 | 0.4311 | 0.4296 | 0.427 | 0.4243 | 0.4222 | 0.4202 | 0.4183 | 0.4157 | 0.4138 | 0.4116 | 0.4098 | 0.4077 | 0.4039 | 0.402 | 0.3996 | 0.3974 | 0.3939 | 0.392 | 0.3899 | 0.3865 | 0.3831 | 0.3809 | 0.3787 | 0.3765 | 0.3743 | 0.3718 | 0.3696 | 0.3677 | 0.3651 | 0.3617 | 0.3582 | 0.3554 | 0.3536 | 0.3502 | 0.3474 | 0.3451 | 0.3425 | 0.3399 | 0.3372 | 0.3346 | 0.3321 | 0.3295 | 0.3253 | 0.3227 | 0.3204 | 0.3182 | 0.3154 | 0.3129 | 0.3101 | 0.3075 | 0.3039 | 0.3009 | 0.2991 | 0.2976 | 0.2954 | 0.2927 | 0.2908 | 0.2887 | 0.2852 | 0.2828 | 0.2804 | 0.278 | 0.2759 | 0.2737 | 0.2724 | 0.268 | 0.2661 | 0.265 | 0.263 | 0.2597 | 0.2572 | 0.2557 | 0.2551 | 0.2518 | 0.2498 | 0.2474 | 0.2453 | 0.2429 | 0.2414 | 0.24 | 0.2376 | 0.2364 | 0.2335 | 0.2318 | 0.23 | 0.2281 | 0.2264 | 0.224 | 0.2229 | 0.2218 | 0.2205 | 0.2185 | 0.2164 | 0.215 | 0.213 | 0.2117 | 0.2105 | 0.2079 | 0.2067 | 0.2059 | 0.2045 | 0.2027 | 0.2016 | 0.1997 | 0.198 | 0.1971 | 0.1965 | 0.194 | 0.1927 | 0.1912 | 0.1903 | 0.1887 | 0.1875 | 0.1868 | 0.186 | 0.186 | 0.1862 | 0.1827 | 0.1831 | 0.1827 | 0.1822 | 0.1808 | 0.1804 | 0.1794 | 0.179 | 0.1785 | 0.178 | 0.1771 | 0.1767 | 0.1751 | 0.1747 | 0.1738 | 0.1732 | 0.1724 | 0.1719 | 0.1704 | 0.1698 | 0.1691 | 0.1685 | 0.1672 | 0.1668 | 0.1665 | 0.1653 | 0.1646 | 0.1636 | 0.1628 | 0.1622 | 0.1612 | 0.1606 | 0.1601 | 0.1593 | 0.1589 | 0.1579 | 0.1573 | 0.1565 | 0.1561 | 0.1552 | 0.1546 | 0.1545 | 0.1535 | 0.1529 | 0.1524 | 0.1515 | 0.1511 | 0.1507 | 0.1502 | 0.1496 | 0.149 | 0.1481 | 0.148 | 0.1474 | 0.1465 | 0.1462 | 0.146 | 0.1459 | 0.1456 | 0.1453 | 0.1447 | 0.1445 | 0.1441 | 0.1436 | 0.1434 | 0.1428 | 0.1426 | 0.1422 | 0.1419 | 0.1415 | 0.1413 | 0.1411 | 0.1407
G4 | 0.5622 | 0.5572 | 0.5508 | 0.5438 | 0.5396 | 0.535 | 0.5291 | 0.5244 | 0.5193 | 0.5158 | 0.5108 | 0.5081 | 0.5022 | 0.4977 | 0.4934 | 0.4897 | 0.4951 | 0.4863 | 0.4818 | 0.4772 | 0.4733 | 0.4692 | 0.4662 | 0.4622 | 0.4565 | 0.4544 | 0.452 | 0.4473 | 0.4447 | 0.4423 | 0.4396 | 0.4374 | 0.4355 | 0.433 | 0.4311 | 0.4282 | 0.4262 | 0.4251 | 0.4242 | 0.4218 | 0.4201 | 0.4188 | 0.4177 | 0.416 | 0.4141 | 0.4129 | 0.4117 | 0.4106 | 0.4095 | 0.4084 | 0.4075 | 0.406 | 0.4047 | 0.4033 | 0.4019 | 0.4008 | 0.3989 | 0.3976 | 0.3962 | 0.3947 | 0.393 | 0.3917 | 0.3902 | 0.3891 | 0.388 | 0.3868 | 0.3857 | 0.3844 | 0.383 | 0.3822 | 0.3813 | 0.3792 | 0.3787 | 0.3779 | 0.3762 | 0.3748 | 0.3736 | 0.3727 | 0.3721 | 0.3714 | 0.3707 | 0.3699 | 0.3693 | 0.3681 | 0.3671 | 0.3666 | 0.3656 | 0.3647 | 0.3639 | 0.3635 | 0.3628 | 0.3618 | 0.361 | 0.3604 | 0.3598 | 0.3594 | 0.3589 | 0.3581 | 0.3576 | 0.3569 | 0.3565 | 0.356 | 0.3551 | 0.3543 | 0.3537 | 0.3531 | 0.353 | 0.3525 | 0.351 | 0.3509 | 0.3507 | 0.3497 | 0.3492 | 0.3485 | 0.3481 | 0.3478 | 0.3472 | 0.3465 | 0.3458 | 0.3453 | 0.3448 | 0.344 | 0.3433 | 0.3429 | 0.342 | 0.3417 | 0.3414 | 0.3409 | 0.3403 | 0.3402 | 0.3399 | 0.3394 | 0.3392 | 0.3386 | 0.3383 | 0.3378 | 0.3375 | 0.337 | 0.3367 | 0.3364 | 0.3362 | 0.3356 | 0.3351 | 0.3344 | 0.334 | 0.3335 | 0.3331 | 0.3328 | 0.3325 | 0.3322 | 0.3319 | 0.3314 | 0.3312 | 0.331 | 0.3309 | 0.3306 | 0.3304 | 0.3301 | 0.3297
G5
G6
G7
G8
G9
G10
G11
G12
H1
H2
H4
H5
H6
H7
H8
H9
H10
H12
End Time:
Note on E1: Tecan.At.Common, 3.3.10.0 Tecan.At.Common.DocumentManagement, 3.3.10.0 Tecan.At.Common.DocumentManagement.Reader, 3.1.17.0 Tecan.At.Common.MCS, 3.3.10.0 Tecan.At.Common.Results, 3.3.10.0 Tecan.At.Common.UI, 3.3.10.0 Tecan.At.Communication.Common, 3.3.12.0 Tecan.At.Communication.Port.IP, 3.3.12.0 Tecan.At.Communication.Port.RS232, 3.3.12.0 Tecan.At.Communication.Port.SIM.Common, 3.3.12.0 Tecan.At.Communication.Port.USB, 3.3.12.0 Tecan.At.Communication.Server, 3.3.12.0 Tecan.At.Communication.SIM.AMR, 3.1.17.0 Tecan.At.Communication.SIM.AMRPlus, 3.1.17.0 Tecan.At.Communication.SIM.Connect, 3.3.12.0 Tecan.At.Communication.SIM.GeniosUltra, 3.1.17.0 Tecan.At.Communication.SIM.Safire3, 3.1.17.0 Tecan.At.Communication.SIM.Safire3Pro, 3.1.17.0 Tecan.At.Communication.SIM.SunriseMini, 3.1.17.0 Tecan.At.Instrument.Common, 3.3.12.0 Tecan.At.Instrument.Common.Reader, 3.1.17.0 Tecan.At.Instrument.Common.Stacker, 3.3.12.0 Tecan.At.Instrument.Reader.AMR, 3.1.17.0 Tecan.At.Instrument.Reader.AMRPlus, 3.1.17.0 Tecan.At.Instrument.Reader.GeniosUltra, 3.1.17.0 Tecan.At.Instrument.Reader.Safire3, 3.1.17.0 Tecan.At.Instrument.Reader.Safire3Pro, 3.1.17.0 Tecan.At.Instrument.Reader.SunriseMini, 3.1.17.0 Tecan.At.Instrument.Server, 3.3.12.0 Tecan.At.Instrument.Stacker.Connect, 3.3.12.0 Tecan.At.Instrument.Stacker.Server, 3.3.12.0 Tecan.At.Measurement.BuiltInTest.Common, 3.1.17.0 Tecan.At.Measurement.Common, 3.1.17.0 Tecan.At.Measurement.Server, 3.1.17.0 Tecan.At.XFluor, 1.9.17.0 Tecan.At.XFluor.Connect.Reader, 1.9.17.0 Tecan.At.XFluor.Core, 1.9.17.0 Tecan.At.XFluor.Device, 1.9.17.0 Tecan.At.XFluor.Device.AMR, 1.9.17.0 Tecan.At.XFluor.Device.AMRPlus, 1.9.17.0 Tecan.At.XFluor.Device.GeniosUltra, 1.9.17.0 Tecan.At.XFluor.Device.Reader, 1.9.17.0 Tecan.At.XFluor.Device.Safire3, 1.9.17.0 Tecan.At.XFluor.Device.Safire3Pro, 1.9.17.0 Tecan.At.XFluor.Device.SunriseMini, 1.9.17.0 Tecan.At.XFluor.ExcelOutput, 1.9.17.0 Tecan.At.XFluor.NanoQuant, 1.9.17.0 Tecan.At.XFluor.ReaderEditor, 1.9.17.0
Note on E3: EHC, V_3.22_12/10_Infinite (Dec 14 2010/13.07.14) MTP, V_3.22_12/10_Infinite (Dec 14 2010/13.07.14) INA, V_3.22_12/10_Infinite (Dec 14 2010/13.07.14) HCP, V_2.02_05/06_HCP (May 23 2006/14.05.27) MEM, V_2.14_01/11_MCR (Mar 3 2011/09.03.17) MEX, V_2.14_01/11_MCR (Mar 3 2011/09.02.39) ZSCAN, V_3.22_12/10_Infinite (Dec 14 2010/13.07.14)