## Sheet2
Application: Tecan i-control |  |  |  | Tecan i-control , 1.9.17.0
Device: infinite 200Pro |  |  |  | Serial number: 1201002005 |  |  |  | Serial number of connected stacker:
Firmware: V_3.22_12/10_Infinite (Dec 14 2010/13.07.14) |  |  |  | MAI, V_3.22_12/10_Infinite (Dec 14 2010/13.07.14)
Date: | 2016-03-14
Time: | 5:06:57 PM
System |  |  |  | FUN-PC
User |  |  |  | fun-PC\fun
Plate |  |  |  | Greiner 96 Flat Bottom Transparent Polystyrol [GRE96ft.pdfx]
Plate-ID (Stacker)
Label: Label1
Mode |  |  |  | Absorbance
Wavelength Start |  |  |  | 300 | nm
Wavelength End |  |  |  | 900 | nm
Wavelength Step Size |  |  |  | 1 | nm
Scan Number |  |  |  | 601
Bandwidth (Range 1) |  |  |  | 230...315: 5nm
Bandwidth (Range 2) |  |  |  | 316...1000: 9nm
Number of Flashes |  |  |  | 25
Settle Time |  |  |  | 0 | ms
Part of Plate |  |  |  | H1-H1
Start Time: | 3/14/2016 5:06:57 PM
Temperature: 26 °C
Wavel. | 300 | 301 | 302 | 303 | 304 | 305 | 306 | 307 | 308 | 309 | 310 | 311 | 312 | 313 | 314 | 315 | 316 | 317 | 318 | 319 | 320 | 321 | 322 | 323 | 324 | 325 | 326 | 327 | 328 | 329 | 330 | 331 | 332 | 333 | 334 | 335 | 336 | 337 | 338 | 339 | 340 | 341 | 342 | 343 | 344 | 345 | 346 | 347 | 348 | 349 | 350 | 351 | 352 | 353 | 354 | 355 | 356 | 357 | 358 | 359 | 360 | 361 | 362 | 363 | 364 | 365 | 366 | 367 | 368 | 369 | 370 | 371 | 372 | 373 | 374 | 375 | 376 | 377 | 378 | 379 | 380 | 381 | 382 | 383 | 384 | 385 | 386 | 387 | 388 | 389 | 390 | 391 | 392 | 393 | 394 | 395 | 396 | 397 | 398 | 399 | 400 | 401 | 402 | 403 | 404 | 405 | 406 | 407 | 408 | 409 | 410 | 411 | 412 | 413 | 414 | 415 | 416 | 417 | 418 | 419 | 420 | 421 | 422 | 423 | 424 | 425 | 426 | 427 | 428 | 429 | 430 | 431 | 432 | 433 | 434 | 435 | 436 | 437 | 438 | 439 | 440 | 441 | 442 | 443 | 444 | 445 | 446 | 447 | 448 | 449 | 450 | 451 | 452 | 453 | 454 | 455 | 456 | 457 | 458 | 459 | 460 | 461 | 462 | 463 | 464 | 465 | 466 | 467 | 468 | 469 | 470 | 471 | 472 | 473 | 474 | 475 | 476 | 477 | 478 | 479 | 480 | 481 | 482 | 483 | 484 | 485 | 486 | 487 | 488 | 489 | 490 | 491 | 492 | 493 | 494 | 495 | 496 | 497 | 498 | 499 | 500 | 501 | 502 | 503 | 504 | 505 | 506 | 507 | 508 | 509 | 510 | 511 | 512 | 513 | 514 | 515 | 516 | 517 | 518 | 519 | 520 | 521 | 522 | 523 | 524 | 525 | 526 | 527 | 528 | 529 | 530 | 531 | 532 | 533 | 534 | 535 | 536 | 537 | 538 | 539 | 540 | 541 | 542 | 543 | 544 | 545 | 546 | 547 | 548 | 549 | 550 | 551 | 552 | 553 | 554 | 555 | 556 | 557 | 558 | 559 | 560 | 561 | 562 | 563 | 564 | 565 | 566 | 567 | 568 | 569 | 570 | 571 | 572 | 573 | 574 | 575 | 576 | 577 | 578 | 579 | 580 | 581 | 582 | 583 | 584 | 585 | 586 | 587 | 588 | 589 | 590 | 591 | 592 | 593 | 594 | 595 | 596 | 597 | 598 | 599 | 600 | 601 | 602 | 603 | 604 | 605 | 606 | 607 | 608 | 609 | 610 | 611 | 612 | 613 | 614 | 615 | 616 | 617 | 618 | 619 | 620 | 621 | 622 | 623 | 624 | 625 | 626 | 627 | 628 | 629 | 630 | 631 | 632 | 633 | 634 | 635 | 636 | 637 | 638 | 639 | 640 | 641 | 642 | 643 | 644 | 645 | 646 | 647 | 648 | 649 | 650 | 651 | 652 | 653 | 654 | 655 | 656 | 657 | 658 | 659 | 660 | 661 | 662 | 663 | 664 | 665 | 666 | 667 | 668 | 669 | 670 | 671 | 672 | 673 | 674 | 675 | 676 | 677 | 678 | 679 | 680 | 681 | 682 | 683 | 684 | 685 | 686 | 687 | 688 | 689 | 690 | 691 | 692 | 693 | 694 | 695 | 696 | 697 | 698 | 699 | 700 | 701 | 702 | 703 | 704 | 705 | 706 | 707 | 708 | 709 | 710 | 711 | 712 | 713 | 714 | 715 | 716 | 717 | 718 | 719 | 720 | 721 | 722 | 723 | 724 | 725 | 726 | 727 | 728 | 729 | 730 | 731 | 732 | 733 | 734 | 735 | 736 | 737 | 738 | 739 | 740 | 741 | 742 | 743 | 744 | 745 | 746 | 747 | 748 | 749 | 750 | 751 | 752 | 753 | 754 | 755 | 756 | 757 | 758 | 759 | 760 | 761 | 762 | 763 | 764 | 765 | 766 | 767 | 768 | 769 | 770 | 771 | 772 | 773 | 774 | 775 | 776 | 777 | 778 | 779 | 780 | 781 | 782 | 783 | 784 | 785 | 786 | 787 | 788 | 789 | 790 | 791 | 792 | 793 | 794 | 795 | 796 | 797 | 798 | 799 | 800 | 801 | 802 | 803 | 804 | 805 | 806 | 807 | 808 | 809 | 810 | 811 | 812 | 813 | 814 | 815 | 816 | 817 | 818 | 819 | 820 | 821 | 822 | 823 | 824 | 825 | 826 | 827 | 828 | 829 | 830 | 831 | 832 | 833 | 834 | 835 | 836 | 837 | 838 | 839 | 840 | 841 | 842 | 843 | 844 | 845 | 846 | 847 | 848 | 849 | 850 | 851 | 852 | 853 | 854 | 855 | 856 | 857 | 858 | 859 | 860 | 861 | 862 | 863 | 864 | 865 | 866 | 867 | 868 | 869 | 870 | 871 | 872 | 873 | 874 | 875 | 876 | 877 | 878 | 879 | 880 | 881 | 882 | 883 | 884 | 885 | 886 | 887 | 888 | 889 | 890 | 891 | 892 | 893 | 894 | 895 | 896 | 897 | 898 | 899 | 900
H1 | 0.4989 | 0.496 | 0.4921 | 0.4874 | 0.484 | 0.4816 | 0.4784 | 0.4755 | 0.4721 | 0.4702 | 0.4673 | 0.4653 | 0.4627 | 0.4601 | 0.4572 | 0.4556 | 0.456 | 0.4531 | 0.4507 | 0.4488 | 0.4472 | 0.4452 | 0.4438 | 0.4403 | 0.4384 | 0.4368 | 0.4351 | 0.4333 | 0.4318 | 0.4301 | 0.4285 | 0.427 | 0.4258 | 0.4243 | 0.4224 | 0.4211 | 0.4197 | 0.4187 | 0.4175 | 0.4167 | 0.4158 | 0.4148 | 0.4138 | 0.4128 | 0.4115 | 0.4107 | 0.4101 | 0.4092 | 0.4086 | 0.4076 | 0.4073 | 0.4067 | 0.4055 | 0.4046 | 0.4037 | 0.403 | 0.4021 | 0.4013 | 0.4003 | 0.3997 | 0.399 | 0.398 | 0.3971 | 0.3961 | 0.3953 | 0.3943 | 0.3936 | 0.3928 | 0.3921 | 0.3912 | 0.3903 | 0.3892 | 0.3884 | 0.3878 | 0.3854 | 0.3849 | 0.384 | 0.3831 | 0.3821 | 0.381 | 0.3805 | 0.3798 | 0.3788 | 0.3777 | 0.3765 | 0.3756 | 0.374 | 0.3729 | 0.3722 | 0.3716 | 0.3709 | 0.3698 | 0.3689 | 0.3679 | 0.3671 | 0.3665 | 0.3655 | 0.3648 | 0.3642 | 0.3632 | 0.3627 | 0.3621 | 0.3613 | 0.3605 | 0.3596 | 0.3588 | 0.3583 | 0.3576 | 0.3564 | 0.3562 | 0.3556 | 0.3552 | 0.3546 | 0.3538 | 0.3533 | 0.3529 | 0.3525 | 0.352 | 0.3515 | 0.3509 | 0.3505 | 0.3498 | 0.3495 | 0.3492 | 0.3486 | 0.3482 | 0.3481 | 0.3478 | 0.3478 | 0.3476 | 0.3474 | 0.3475 | 0.3474 | 0.3472 | 0.3473 | 0.3473 | 0.3473 | 0.3472 | 0.3473 | 0.3474 | 0.3473 | 0.3474 | 0.3477 | 0.3477 | 0.3478 | 0.3479 | 0.3481 | 0.3482 | 0.3485 | 0.349 | 0.3495 | 0.3499 | 0.3503 | 0.3509 | 0.3517 | 0.3524 | 0.3531 | 0.3535 | 0.3544 | 0.3553 | 0.3566 | 0.3574 | 0.3584 | 0.3594 | 0.3604 | 0.3617 | 0.3627 | 0.3643 | 0.366 | 0.3676 | 0.3686 | 0.3714 | 0.3732 | 0.3755 | 0.378 | 0.3804 | 0.3831 | 0.3852 | 0.3878 | 0.3898 | 0.3951 | 0.3979 | 0.3998 | 0.4018 | 0.406 | 0.409 | 0.4112 | 0.4138 | 0.4163 | 0.4226 | 0.4263 | 0.4302 | 0.4344 | 0.4396 | 0.4445 | 0.4486 | 0.4529 | 0.4596 | 0.4636 | 0.4728 | 0.4776 | 0.48 | 0.4848 | 0.4907 | 0.4976 | 0.5021 | 0.5061 | 0.5099 | 0.5143 | 0.5217 | 0.5267 | 0.5296 | 0.5328 | 0.5361 | 0.5383 | 0.5405 | 0.5419 | 0.5436 | 0.5452 | 0.5462 | 0.5467 | 0.5466 | 0.5459 | 0.5447 | 0.5434 | 0.5409 | 0.5381 | 0.5347 | 0.5307 | 0.5273 | 0.5219 | 0.5178 | 0.514 | 0.507 | 0.5016 | 0.4955 | 0.4916 | 0.4871 | 0.4781 | 0.467 | 0.4545 | 0.4481 | 0.4409 | 0.4351 | 0.4313 | 0.4206 | 0.4142 | 0.4061 | 0.3983 | 0.3856 | 0.3772 | 0.3684 | 0.3604 | 0.3525 | 0.3468 | 0.3415 | 0.3299 | 0.323 | 0.3117 | 0.3037 | 0.2957 | 0.2901 | 0.285 | 0.2784 | 0.2716 | 0.2658 | 0.258 | 0.249 | 0.2429 | 0.2382 | 0.234 | 0.2282 | 0.2226 | 0.2186 | 0.2129 | 0.2054 | 0.2021 | 0.1997 | 0.1967 | 0.1899 | 0.1866 | 0.1841 | 0.1783 | 0.1724 | 0.1696 | 0.167 | 0.1631 | 0.1598 | 0.1561 | 0.1529 | 0.1481 | 0.1461 | 0.1444 | 0.1424 | 0.1379 | 0.1354 | 0.1335 | 0.1308 | 0.1284 | 0.1258 | 0.1239 | 0.1235 | 0.1209 | 0.1174 | 0.1157 | 0.1139 | 0.1109 | 0.1094 | 0.1088 | 0.1073 | 0.1059 | 0.1048 | 0.1015 | 0.1006 | 0.0994 | 0.0978 | 0.0962 | 0.0949 | 0.0939 | 0.0923 | 0.0913 | 0.0901 | 0.0887 | 0.0877 | 0.0866 | 0.085 | 0.0841 | 0.0827 | 0.0818 | 0.081 | 0.0805 | 0.0796 | 0.0784 | 0.0771 | 0.0763 | 0.0757 | 0.0749 | 0.0743 | 0.0736 | 0.0726 | 0.0718 | 0.0712 | 0.0705 | 0.0699 | 0.0689 | 0.0682 | 0.0676 | 0.0672 | 0.0667 | 0.066 | 0.0652 | 0.0646 | 0.0641 | 0.0635 | 0.0632 | 0.0628 | 0.062 | 0.0616 | 0.0611 | 0.0609 | 0.0603 | 0.0599 | 0.0594 | 0.059 | 0.0587 | 0.0583 | 0.058 | 0.0576 | 0.057 | 0.0567 | 0.0564 | 0.0561 | 0.0557 | 0.0552 | 0.0549 | 0.0547 | 0.0543 | 0.054 | 0.0537 | 0.0534 | 0.053 | 0.0528 | 0.0525 | 0.0523 | 0.0519 | 0.0518 | 0.0514 | 0.0512 | 0.051 | 0.0507 | 0.0506 | 0.0504 | 0.0501 | 0.0501 | 0.0497 | 0.0496 | 0.0494 | 0.0492 | 0.049 | 0.0488 | 0.0487 | 0.0486 | 0.0486 | 0.0485 | 0.0485 | 0.0483 | 0.0482 | 0.0481 | 0.0481 | 0.0481 | 0.048 | 0.0479 | 0.048 | 0.048 | 0.048 | 0.048 | 0.048 | 0.048 | 0.0481 | 0.0482 | 0.0483 | 0.0484 | 0.0485 | 0.0486 | 0.0489 | 0.049 | 0.0491 | 0.0494 | 0.0496 | 0.0498 | 0.0502 | 0.0508 | 0.0511 | 0.0515 | 0.0518 | 0.0521 | 0.0526 | 0.0527 | 0.0531 | 0.0532 | 0.0535 | 0.0535 | 0.0535 | 0.0535 | 0.0535 | 0.0534 | 0.0534 | 0.0533 | 0.0532 | 0.0532 | 0.053 | 0.053 | 0.0529 | 0.0527 | 0.0527 | 0.0527 | 0.0525 | 0.0525 | 0.0524 | 0.0522 | 0.0522 | 0.0521 | 0.052 | 0.0519 | 0.0518 | 0.0519 | 0.0516 | 0.0515 | 0.0515 | 0.0513 | 0.0513 | 0.051 | 0.0509 | 0.0508 | 0.0508 | 0.0507 | 0.0504 | 0.0503 | 0.0502 | 0.0502 | 0.0499 | 0.0497 | 0.0496 | 0.0496 | 0.0493 | 0.049 | 0.0489 | 0.0488 | 0.0485 | 0.0484 | 0.0483 | 0.0481 | 0.048 | 0.0479 | 0.0476 | 0.0475 | 0.0473 | 0.0471 | 0.047 | 0.0468 | 0.0468 | 0.0466 | 0.0465 | 0.0464 | 0.0462 | 0.046 | 0.0461 | 0.0459 | 0.0458 | 0.0459 | 0.0457 | 0.0458 | 0.0458 | 0.0456 | 0.0457 | 0.0458 | 0.0457 | 0.0459 | 0.046 | 0.046 | 0.0463 | 0.0463 | 0.0466 | 0.0467 | 0.0467 | 0.0471 | 0.0473 | 0.0475 | 0.048 | 0.0485 | 0.0492 | 0.05 | 0.0505 | 0.0511 | 0.0517 | 0.0521 | 0.0523 | 0.0525 | 0.0529 | 0.0531 | 0.0532 | 0.0534 | 0.0536 | 0.0537 | 0.0538 | 0.054 | 0.0542 | 0.0543 | 0.0544 | 0.0545 | 0.0546 | 0.0548 | 0.0548 | 0.055 | 0.0552 | 0.0553 | 0.0555 | 0.0555 | 0.0557 | 0.0558 | 0.0558 | 0.0559 | 0.056 | 0.0562 | 0.0564 | 0.0565 | 0.0566 | 0.0568 | 0.0569 | 0.0569 | 0.0572 | 0.0574 | 0.0576 | 0.0579 | 0.058 | 0.0582 | 0.0585 | 0.0588 | 0.0592 | 0.0594 | 0.0597 | 0.0599 | 0.0602 | 0.0602 | 0.0605 | 0.0605 | 0.0608 | 0.0609 | 0.0613 | 0.0618 | 0.0622 | 0.0625 | 0.0628 | 0.063 | 0.0635 | 0.0637 | 0.064 | 0.0644 | 0.0644 | 0.0648 | 0.0648
G12 | 0.3879 | 0.3861 | 0.3834 | 0.3802 | 0.3776 | 0.3759 | 0.3734 | 0.3713 | 0.3691 | 0.3671 | 0.3654 | 0.3638 | 0.3617 | 0.3597 | 0.3578 | 0.3562 | 0.3584 | 0.3561 | 0.354 | 0.3523 | 0.3514 | 0.3498 | 0.3486 | 0.3459 | 0.3444 | 0.3429 | 0.3415 | 0.3401 | 0.3388 | 0.3375 | 0.3363 | 0.3352 | 0.3342 | 0.333 | 0.3315 | 0.3306 | 0.3296 | 0.3287 | 0.3281 | 0.3273 | 0.3265 | 0.3254 | 0.3249 | 0.3244 | 0.3233 | 0.3227 | 0.322 | 0.3215 | 0.3209 | 0.3201 | 0.3197 | 0.3193 | 0.3183 | 0.3177 | 0.3169 | 0.3164 | 0.3157 | 0.315 | 0.3143 | 0.3136 | 0.3129 | 0.312 | 0.3114 | 0.3105 | 0.3099 | 0.3093 | 0.3086 | 0.3082 | 0.3075 | 0.3068 | 0.3063 | 0.3054 | 0.3047 | 0.3041 | 0.3028 | 0.3021 | 0.3014 | 0.3007 | 0.2999 | 0.2991 | 0.2985 | 0.2979 | 0.2973 | 0.2966 | 0.2954 | 0.2946 | 0.2933 | 0.2926 | 0.2921 | 0.2917 | 0.291 | 0.2901 | 0.2894 | 0.2886 | 0.2879 | 0.2873 | 0.2866 | 0.2861 | 0.2856 | 0.285 | 0.2844 | 0.2839 | 0.2834 | 0.2827 | 0.282 | 0.2813 | 0.2809 | 0.2805 | 0.2795 | 0.2793 | 0.2791 | 0.2786 | 0.2782 | 0.2777 | 0.2774 | 0.277 | 0.2768 | 0.2764 | 0.276 | 0.2756 | 0.2753 | 0.2747 | 0.2745 | 0.2743 | 0.2737 | 0.2734 | 0.2732 | 0.273 | 0.2729 | 0.273 | 0.2727 | 0.2727 | 0.2726 | 0.2726 | 0.2727 | 0.2726 | 0.2726 | 0.2726 | 0.2726 | 0.2728 | 0.2727 | 0.2729 | 0.2729 | 0.273 | 0.2731 | 0.2731 | 0.2733 | 0.2734 | 0.2735 | 0.2739 | 0.2742 | 0.2744 | 0.2748 | 0.2753 | 0.2757 | 0.2762 | 0.2769 | 0.2773 | 0.2777 | 0.2784 | 0.2794 | 0.2799 | 0.2807 | 0.2812 | 0.2822 | 0.2832 | 0.2838 | 0.2849 | 0.2862 | 0.2874 | 0.2883 | 0.2903 | 0.2925 | 0.2937 | 0.2952 | 0.297 | 0.2991 | 0.3008 | 0.3026 | 0.3041 | 0.3082 | 0.3103 | 0.3116 | 0.3132 | 0.3164 | 0.3186 | 0.3202 | 0.3223 | 0.3256 | 0.3278 | 0.3299 | 0.3345 | 0.3375 | 0.3413 | 0.3451 | 0.3482 | 0.3513 | 0.3562 | 0.3592 | 0.3661 | 0.3696 | 0.3729 | 0.3774 | 0.3806 | 0.3847 | 0.3895 | 0.3913 | 0.3938 | 0.3992 | 0.4026 | 0.4064 | 0.4085 | 0.4109 | 0.4134 | 0.415 | 0.4165 | 0.4176 | 0.4191 | 0.42 | 0.4207 | 0.421 | 0.4208 | 0.4204 | 0.4192 | 0.4181 | 0.4165 | 0.4144 | 0.4119 | 0.4088 | 0.4062 | 0.402 | 0.3989 | 0.396 | 0.3907 | 0.3867 | 0.382 | 0.3792 | 0.3757 | 0.3691 | 0.3606 | 0.3513 | 0.3466 | 0.3411 | 0.3368 | 0.334 | 0.326 | 0.321 | 0.3152 | 0.3094 | 0.3001 | 0.2938 | 0.2871 | 0.2812 | 0.2752 | 0.2711 | 0.2672 | 0.2584 | 0.2534 | 0.2451 | 0.2392 | 0.2332 | 0.229 | 0.2252 | 0.2205 | 0.2153 | 0.2111 | 0.2054 | 0.1987 | 0.1941 | 0.1908 | 0.1876 | 0.1832 | 0.179 | 0.176 | 0.1719 | 0.1663 | 0.1638 | 0.162 | 0.1598 | 0.1548 | 0.1516 | 0.1498 | 0.1473 | 0.1435 | 0.139 | 0.1369 | 0.1348 | 0.1323 | 0.1295 | 0.1271 | 0.1235 | 0.1221 | 0.1208 | 0.1193 | 0.1159 | 0.1141 | 0.1124 | 0.1106 | 0.1087 | 0.1068 | 0.1053 | 0.1049 | 0.103 | 0.1004 | 0.0991 | 0.0978 | 0.0955 | 0.0943 | 0.0939 | 0.0928 | 0.0918 | 0.0909 | 0.0885 | 0.0877 | 0.0869 | 0.0857 | 0.0845 | 0.0835 | 0.0828 | 0.0816 | 0.0808 | 0.0799 | 0.0789 | 0.0781 | 0.0773 | 0.0761 | 0.0755 | 0.0744 | 0.0738 | 0.0731 | 0.0728 | 0.0721 | 0.0709 | 0.0702 | 0.0695 | 0.0691 | 0.0685 | 0.0681 | 0.0675 | 0.0667 | 0.0662 | 0.0656 | 0.0651 | 0.0647 | 0.0639 | 0.0634 | 0.0629 | 0.0627 | 0.0624 | 0.0618 | 0.0611 | 0.0608 | 0.0604 | 0.06 | 0.0596 | 0.0593 | 0.0589 | 0.0585 | 0.0582 | 0.058 | 0.0576 | 0.0572 | 0.0568 | 0.0567 | 0.0564 | 0.056 | 0.0558 | 0.0555 | 0.0551 | 0.0548 | 0.0546 | 0.0544 | 0.0541 | 0.0537 | 0.0536 | 0.0534 | 0.0531 | 0.0529 | 0.0526 | 0.0524 | 0.0522 | 0.052 | 0.0518 | 0.0516 | 0.0515 | 0.0513 | 0.0511 | 0.0508 | 0.0507 | 0.0504 | 0.0503 | 0.0502 | 0.0501 | 0.05 | 0.0498 | 0.0497 | 0.0495 | 0.0494 | 0.0493 | 0.0492 | 0.0491 | 0.049 | 0.049 | 0.0489 | 0.0488 | 0.0487 | 0.0487 | 0.0485 | 0.0485 | 0.0484 | 0.0484 | 0.0482 | 0.0483 | 0.0483 | 0.0482 | 0.0482 | 0.0482 | 0.0483 | 0.0483 | 0.0484 | 0.0484 | 0.0484 | 0.0485 | 0.0486 | 0.0487 | 0.0487 | 0.0488 | 0.049 | 0.0492 | 0.0492 | 0.0496 | 0.0499 | 0.0501 | 0.0503 | 0.0505 | 0.0507 | 0.051 | 0.0512 | 0.0511 | 0.0513 | 0.0515 | 0.0516 | 0.0516 | 0.0516 | 0.0516 | 0.0515 | 0.0514 | 0.0514 | 0.0513 | 0.0513 | 0.0512 | 0.0512 | 0.0511 | 0.051 | 0.051 | 0.051 | 0.0509 | 0.0507 | 0.0507 | 0.0506 | 0.0506 | 0.0506 | 0.0504 | 0.0504 | 0.0503 | 0.0501 | 0.0501 | 0.05 | 0.0499 | 0.0498 | 0.0497 | 0.0497 | 0.0496 | 0.0495 | 0.0495 | 0.0494 | 0.0493 | 0.0491 | 0.049 | 0.049 | 0.0489 | 0.0487 | 0.0486 | 0.0486 | 0.0484 | 0.0483 | 0.0482 | 0.0481 | 0.0479 | 0.0478 | 0.0477 | 0.0475 | 0.0475 | 0.0474 | 0.0472 | 0.047 | 0.047 | 0.0469 | 0.0468 | 0.0466 | 0.0465 | 0.0465 | 0.0463 | 0.0463 | 0.0462 | 0.0462 | 0.046 | 0.046 | 0.046 | 0.0459 | 0.0459 | 0.0459 | 0.0458 | 0.0459 | 0.0458 | 0.0458 | 0.0459 | 0.0459 | 0.046 | 0.0461 | 0.0462 | 0.0464 | 0.0466 | 0.0466 | 0.0466 | 0.0468 | 0.0469 | 0.0473 | 0.0473 | 0.0476 | 0.0482 | 0.0487 | 0.0492 | 0.0496 | 0.0499 | 0.05 | 0.0503 | 0.0504 | 0.0506 | 0.0508 | 0.0509 | 0.0511 | 0.0512 | 0.0512 | 0.0514 | 0.0513 | 0.0514 | 0.0516 | 0.0515 | 0.0517 | 0.0518 | 0.0518 | 0.0519 | 0.0521 | 0.0521 | 0.0523 | 0.0523 | 0.0524 | 0.0525 | 0.0526 | 0.0526 | 0.0526 | 0.0527 | 0.0527 | 0.0528 | 0.053 | 0.053 | 0.053 | 0.0532 | 0.0533 | 0.0533 | 0.0534 | 0.0537 | 0.0537 | 0.0539 | 0.0541 | 0.0543 | 0.0544 | 0.0546 | 0.0549 | 0.0551 | 0.0553 | 0.0552 | 0.0554 | 0.0554 | 0.0555 | 0.0556 | 0.0556 | 0.0555 | 0.0563 | 0.0566 | 0.0568 | 0.0571 | 0.0572 | 0.0578 | 0.0578 | 0.0578 | 0.0579 | 0.0582 | 0.0583 | 0.0585
End Time: | 3/14/2016 5:21:13 PM
Note on E1: Tecan.At.Common, 3.3.10.0 Tecan.At.Common.DocumentManagement, 3.3.10.0 Tecan.At.Common.DocumentManagement.Reader, 3.1.17.0 Tecan.At.Common.MCS, 3.3.10.0 Tecan.At.Common.Results, 3.3.10.0 Tecan.At.Common.UI, 3.3.10.0 Tecan.At.Communication.Common, 3.3.12.0 Tecan.At.Communication.Port.IP, 3.3.12.0 Tecan.At.Communication.Port.RS232, 3.3.12.0 Tecan.At.Communication.Port.SIM.Common, 3.3.12.0 Tecan.At.Communication.Port.USB, 3.3.12.0 Tecan.At.Communication.Server, 3.3.12.0 Tecan.At.Communication.SIM.AMR, 3.1.17.0 Tecan.At.Communication.SIM.AMRPlus, 3.1.17.0 Tecan.At.Communication.SIM.Connect, 3.3.12.0 Tecan.At.Communication.SIM.GeniosUltra, 3.1.17.0 Tecan.At.Communication.SIM.Safire3, 3.1.17.0 Tecan.At.Communication.SIM.Safire3Pro, 3.1.17.0 Tecan.At.Communication.SIM.SunriseMini, 3.1.17.0 Tecan.At.Instrument.Common, 3.3.12.0 Tecan.At.Instrument.Common.Reader, 3.1.17.0 Tecan.At.Instrument.Common.Stacker, 3.3.12.0 Tecan.At.Instrument.Reader.AMR, 3.1.17.0 Tecan.At.Instrument.Reader.AMRPlus, 3.1.17.0 Tecan.At.Instrument.Reader.GeniosUltra, 3.1.17.0 Tecan.At.Instrument.Reader.Safire3, 3.1.17.0 Tecan.At.Instrument.Reader.Safire3Pro, 3.1.17.0 Tecan.At.Instrument.Reader.SunriseMini, 3.1.17.0 Tecan.At.Instrument.Server, 3.3.12.0 Tecan.At.Instrument.Stacker.Connect, 3.3.12.0 Tecan.At.Instrument.Stacker.Server, 3.3.12.0 Tecan.At.Measurement.BuiltInTest.Common, 3.1.17.0 Tecan.At.Measurement.Common, 3.1.17.0 Tecan.At.Measurement.Server, 3.1.17.0 Tecan.At.XFluor, 1.9.17.0 Tecan.At.XFluor.Connect.Reader, 1.9.17.0 Tecan.At.XFluor.Core, 1.9.17.0 Tecan.At.XFluor.Device, 1.9.17.0 Tecan.At.XFluor.Device.AMR, 1.9.17.0 Tecan.At.XFluor.Device.AMRPlus, 1.9.17.0 Tecan.At.XFluor.Device.GeniosUltra, 1.9.17.0 Tecan.At.XFluor.Device.Reader, 1.9.17.0 Tecan.At.XFluor.Device.Safire3, 1.9.17.0 Tecan.At.XFluor.Device.Safire3Pro, 1.9.17.0 Tecan.At.XFluor.Device.SunriseMini, 1.9.17.0 Tecan.At.XFluor.ExcelOutput, 1.9.17.0 Tecan.At.XFluor.NanoQuant, 1.9.17.0 Tecan.At.XFluor.ReaderEditor, 1.9.17.0
Note on E3: EHC, V_3.22_12/10_Infinite (Dec 14 2010/13.07.14) MTP, V_3.22_12/10_Infinite (Dec 14 2010/13.07.14) INA, V_3.22_12/10_Infinite (Dec 14 2010/13.07.14) HCP, V_2.02_05/06_HCP (May 23 2006/14.05.27) MEM, V_2.14_01/11_MCR (Mar 3 2011/09.03.17) MEX, V_2.14_01/11_MCR (Mar 3 2011/09.02.39) ZSCAN, V_3.22_12/10_Infinite (Dec 14 2010/13.07.14)