## Sheet2
Application: Tecan i-control |  |  |  | Tecan i-control , 1.9.17.0
Device: infinite 200Pro |  |  |  | Serial number: 1201002005 |  |  |  | Serial number of connected stacker:
Firmware: V_3.22_12/10_Infinite (Dec 14 2010/13.07.14) |  |  |  | MAI, V_3.22_12/10_Infinite (Dec 14 2010/13.07.14)
Date: | 2016-03-14
Time: | 4:22:52 PM
System |  |  |  | FUN-PC
User |  |  |  | fun-PC\fun
Plate |  |  |  | Greiner 96 Flat Bottom Transparent Polystyrol [GRE96ft.pdfx]
Plate-ID (Stacker)
Label: Label1
Mode |  |  |  | Absorbance
Wavelength Start |  |  |  | 300 | nm
Wavelength End |  |  |  | 900 | nm
Wavelength Step Size |  |  |  | 1 | nm
Scan Number |  |  |  | 601
Bandwidth (Range 1) |  |  |  | 230...315: 5nm
Bandwidth (Range 2) |  |  |  | 316...1000: 9nm
Number of Flashes |  |  |  | 25
Settle Time |  |  |  | 0 | ms
Part of Plate |  |  |  | G7-G9
Start Time: | 3/14/2016 4:22:52 PM
Temperature: 25 °C
Wavel. | 300 | 301 | 302 | 303 | 304 | 305 | 306 | 307 | 308 | 309 | 310 | 311 | 312 | 313 | 314 | 315 | 316 | 317 | 318 | 319 | 320 | 321 | 322 | 323 | 324 | 325 | 326 | 327 | 328 | 329 | 330 | 331 | 332 | 333 | 334 | 335 | 336 | 337 | 338 | 339 | 340 | 341 | 342 | 343 | 344 | 345 | 346 | 347 | 348 | 349 | 350 | 351 | 352 | 353 | 354 | 355 | 356 | 357 | 358 | 359 | 360 | 361 | 362 | 363 | 364 | 365 | 366 | 367 | 368 | 369 | 370 | 371 | 372 | 373 | 374 | 375 | 376 | 377 | 378 | 379 | 380 | 381 | 382 | 383 | 384 | 385 | 386 | 387 | 388 | 389 | 390 | 391 | 392 | 393 | 394 | 395 | 396 | 397 | 398 | 399 | 400 | 401 | 402 | 403 | 404 | 405 | 406 | 407 | 408 | 409 | 410 | 411 | 412 | 413 | 414 | 415 | 416 | 417 | 418 | 419 | 420 | 421 | 422 | 423 | 424 | 425 | 426 | 427 | 428 | 429 | 430 | 431 | 432 | 433 | 434 | 435 | 436 | 437 | 438 | 439 | 440 | 441 | 442 | 443 | 444 | 445 | 446 | 447 | 448 | 449 | 450 | 451 | 452 | 453 | 454 | 455 | 456 | 457 | 458 | 459 | 460 | 461 | 462 | 463 | 464 | 465 | 466 | 467 | 468 | 469 | 470 | 471 | 472 | 473 | 474 | 475 | 476 | 477 | 478 | 479 | 480 | 481 | 482 | 483 | 484 | 485 | 486 | 487 | 488 | 489 | 490 | 491 | 492 | 493 | 494 | 495 | 496 | 497 | 498 | 499 | 500 | 501 | 502 | 503 | 504 | 505 | 506 | 507 | 508 | 509 | 510 | 511 | 512 | 513 | 514 | 515 | 516 | 517 | 518 | 519 | 520 | 521 | 522 | 523 | 524 | 525 | 526 | 527 | 528 | 529 | 530 | 531 | 532 | 533 | 534 | 535 | 536 | 537 | 538 | 539 | 540 | 541 | 542 | 543 | 544 | 545 | 546 | 547 | 548 | 549 | 550 | 551 | 552 | 553 | 554 | 555 | 556 | 557 | 558 | 559 | 560 | 561 | 562 | 563 | 564 | 565 | 566 | 567 | 568 | 569 | 570 | 571 | 572 | 573 | 574 | 575 | 576 | 577 | 578 | 579 | 580 | 581 | 582 | 583 | 584 | 585 | 586 | 587 | 588 | 589 | 590 | 591 | 592 | 593 | 594 | 595 | 596 | 597 | 598 | 599 | 600 | 601 | 602 | 603 | 604 | 605 | 606 | 607 | 608 | 609 | 610 | 611 | 612 | 613 | 614 | 615 | 616 | 617 | 618 | 619 | 620 | 621 | 622 | 623 | 624 | 625 | 626 | 627 | 628 | 629 | 630 | 631 | 632 | 633 | 634 | 635 | 636 | 637 | 638 | 639 | 640 | 641 | 642 | 643 | 644 | 645 | 646 | 647 | 648 | 649 | 650 | 651 | 652 | 653 | 654 | 655 | 656 | 657 | 658 | 659 | 660 | 661 | 662 | 663 | 664 | 665 | 666 | 667 | 668 | 669 | 670 | 671 | 672 | 673 | 674 | 675 | 676 | 677 | 678 | 679 | 680 | 681 | 682 | 683 | 684 | 685 | 686 | 687 | 688 | 689 | 690 | 691 | 692 | 693 | 694 | 695 | 696 | 697 | 698 | 699 | 700 | 701 | 702 | 703 | 704 | 705 | 706 | 707 | 708 | 709 | 710 | 711 | 712 | 713 | 714 | 715 | 716 | 717 | 718 | 719 | 720 | 721 | 722 | 723 | 724 | 725 | 726 | 727 | 728 | 729 | 730 | 731 | 732 | 733 | 734 | 735 | 736 | 737 | 738 | 739 | 740 | 741 | 742 | 743 | 744 | 745 | 746 | 747 | 748 | 749 | 750 | 751 | 752 | 753 | 754 | 755 | 756 | 757 | 758 | 759 | 760 | 761 | 762 | 763 | 764 | 765 | 766 | 767 | 768 | 769 | 770 | 771 | 772 | 773 | 774 | 775 | 776 | 777 | 778 | 779 | 780 | 781 | 782 | 783 | 784 | 785 | 786 | 787 | 788 | 789 | 790 | 791 | 792 | 793 | 794 | 795 | 796 | 797 | 798 | 799 | 800 | 801 | 802 | 803 | 804 | 805 | 806 | 807 | 808 | 809 | 810 | 811 | 812 | 813 | 814 | 815 | 816 | 817 | 818 | 819 | 820 | 821 | 822 | 823 | 824 | 825 | 826 | 827 | 828 | 829 | 830 | 831 | 832 | 833 | 834 | 835 | 836 | 837 | 838 | 839 | 840 | 841 | 842 | 843 | 844 | 845 | 846 | 847 | 848 | 849 | 850 | 851 | 852 | 853 | 854 | 855 | 856 | 857 | 858 | 859 | 860 | 861 | 862 | 863 | 864 | 865 | 866 | 867 | 868 | 869 | 870 | 871 | 872 | 873 | 874 | 875 | 876 | 877 | 878 | 879 | 880 | 881 | 882 | 883 | 884 | 885 | 886 | 887 | 888 | 889 | 890 | 891 | 892 | 893 | 894 | 895 | 896 | 897 | 898 | 899 | 900
G7 | 0.4722 | 0.4705 | 0.468 | 0.4646 | 0.462 | 0.4603 | 0.4576 | 0.4554 | 0.4525 | 0.451 | 0.4481 | 0.4464 | 0.4438 | 0.4414 | 0.4387 | 0.437 | 0.4369 | 0.434 | 0.4313 | 0.429 | 0.4273 | 0.4253 | 0.4236 | 0.4204 | 0.4184 | 0.4166 | 0.4146 | 0.4128 | 0.4111 | 0.4096 | 0.408 | 0.4065 | 0.4052 | 0.4037 | 0.4018 | 0.4003 | 0.3989 | 0.3979 | 0.3968 | 0.3958 | 0.3949 | 0.3931 | 0.3927 | 0.392 | 0.3904 | 0.3897 | 0.3889 | 0.388 | 0.3875 | 0.3864 | 0.386 | 0.3855 | 0.3843 | 0.3835 | 0.3826 | 0.3822 | 0.3813 | 0.3806 | 0.3798 | 0.3794 | 0.3785 | 0.3776 | 0.377 | 0.3759 | 0.3754 | 0.3745 | 0.374 | 0.3734 | 0.3728 | 0.3719 | 0.3713 | 0.3703 | 0.3696 | 0.3688 | 0.3673 | 0.3665 | 0.3657 | 0.3648 | 0.3639 | 0.3628 | 0.3625 | 0.3619 | 0.3608 | 0.3598 | 0.3587 | 0.3577 | 0.3565 | 0.3553 | 0.3547 | 0.3542 | 0.3536 | 0.3523 | 0.3514 | 0.3505 | 0.3497 | 0.349 | 0.3481 | 0.3475 | 0.3468 | 0.3458 | 0.3453 | 0.3448 | 0.3439 | 0.3431 | 0.3421 | 0.3413 | 0.3409 | 0.3402 | 0.3391 | 0.3387 | 0.3383 | 0.3377 | 0.3372 | 0.3364 | 0.3359 | 0.3354 | 0.335 | 0.3344 | 0.3338 | 0.3333 | 0.3329 | 0.332 | 0.3315 | 0.3314 | 0.3307 | 0.3303 | 0.3302 | 0.3298 | 0.3295 | 0.3295 | 0.329 | 0.3291 | 0.3287 | 0.3285 | 0.3286 | 0.3284 | 0.3282 | 0.3282 | 0.328 | 0.3281 | 0.3278 | 0.328 | 0.3277 | 0.3277 | 0.3277 | 0.3278 | 0.3278 | 0.328 | 0.328 | 0.3281 | 0.3283 | 0.3286 | 0.3289 | 0.3292 | 0.3297 | 0.3301 | 0.3305 | 0.3308 | 0.3314 | 0.3319 | 0.3328 | 0.3334 | 0.3341 | 0.3347 | 0.3356 | 0.3365 | 0.3372 | 0.3383 | 0.3396 | 0.3407 | 0.3415 | 0.3435 | 0.3456 | 0.3469 | 0.3485 | 0.3501 | 0.3523 | 0.354 | 0.3558 | 0.3572 | 0.3612 | 0.3632 | 0.3646 | 0.3662 | 0.3694 | 0.3716 | 0.3731 | 0.3752 | 0.3784 | 0.3808 | 0.3834 | 0.3876 | 0.391 | 0.3946 | 0.3984 | 0.4017 | 0.4047 | 0.4098 | 0.4128 | 0.4198 | 0.4234 | 0.4265 | 0.4311 | 0.4345 | 0.4385 | 0.4434 | 0.4455 | 0.4481 | 0.4535 | 0.4572 | 0.4612 | 0.4634 | 0.4662 | 0.469 | 0.4708 | 0.4728 | 0.4743 | 0.4761 | 0.4779 | 0.4792 | 0.4806 | 0.4815 | 0.4818 | 0.4819 | 0.4815 | 0.481 | 0.48 | 0.4788 | 0.4771 | 0.4755 | 0.4728 | 0.471 | 0.4692 | 0.466 | 0.4632 | 0.4601 | 0.4581 | 0.4557 | 0.4509 | 0.4447 | 0.4376 | 0.4341 | 0.4297 | 0.4263 | 0.424 | 0.4176 | 0.4136 | 0.4087 | 0.4037 | 0.3956 | 0.3899 | 0.3841 | 0.3786 | 0.3733 | 0.3693 | 0.3656 | 0.3571 | 0.3521 | 0.3438 | 0.3376 | 0.3316 | 0.3273 | 0.3233 | 0.3181 | 0.3126 | 0.3079 | 0.3015 | 0.2939 | 0.2885 | 0.2846 | 0.2809 | 0.2758 | 0.2707 | 0.2671 | 0.2619 | 0.255 | 0.2518 | 0.2497 | 0.2468 | 0.2403 | 0.2362 | 0.2337 | 0.2305 | 0.2253 | 0.2193 | 0.2165 | 0.2136 | 0.21 | 0.2063 | 0.2028 | 0.1977 | 0.1956 | 0.1938 | 0.1915 | 0.1865 | 0.1838 | 0.1816 | 0.1786 | 0.1759 | 0.1729 | 0.1707 | 0.1695 | 0.1658 | 0.1631 | 0.161 | 0.158 | 0.1561 | 0.1543 | 0.1521 | 0.1507 | 0.1494 | 0.1479 | 0.1441 | 0.1428 | 0.1414 | 0.1394 | 0.1374 | 0.1356 | 0.1345 | 0.1324 | 0.1311 | 0.1297 | 0.1279 | 0.1265 | 0.125 | 0.1229 | 0.1218 | 0.12 | 0.1188 | 0.1177 | 0.1169 | 0.1159 | 0.1137 | 0.1125 | 0.1113 | 0.1104 | 0.1094 | 0.1087 | 0.1076 | 0.1062 | 0.1052 | 0.1042 | 0.1033 | 0.1022 | 0.1009 | 0.0999 | 0.0991 | 0.0987 | 0.0979 | 0.0968 | 0.0955 | 0.0948 | 0.094 | 0.0933 | 0.0926 | 0.0922 | 0.091 | 0.0903 | 0.0897 | 0.0893 | 0.0883 | 0.0878 | 0.0869 | 0.0865 | 0.0861 | 0.0854 | 0.0849 | 0.0842 | 0.0833 | 0.0827 | 0.0825 | 0.082 | 0.0813 | 0.0807 | 0.0803 | 0.0799 | 0.0792 | 0.0789 | 0.0782 | 0.0778 | 0.0773 | 0.0768 | 0.0764 | 0.0762 | 0.0757 | 0.0754 | 0.0749 | 0.0745 | 0.0742 | 0.0737 | 0.0733 | 0.073 | 0.0729 | 0.0726 | 0.0722 | 0.0717 | 0.0714 | 0.0711 | 0.0709 | 0.0705 | 0.0703 | 0.0702 | 0.07 | 0.0698 | 0.0695 | 0.0692 | 0.0689 | 0.0688 | 0.0685 | 0.0682 | 0.068 | 0.0678 | 0.0678 | 0.0677 | 0.0676 | 0.0674 | 0.0674 | 0.0673 | 0.0673 | 0.0672 | 0.0672 | 0.0672 | 0.0671 | 0.0671 | 0.0671 | 0.0672 | 0.0673 | 0.0675 | 0.0675 | 0.0675 | 0.0677 | 0.068 | 0.0682 | 0.0684 | 0.0685 | 0.0688 | 0.0691 | 0.0693 | 0.0695 | 0.0695 | 0.0696 | 0.0697 | 0.0694 | 0.0695 | 0.0695 | 0.0694 | 0.0693 | 0.0692 | 0.069 | 0.0689 | 0.0687 | 0.0687 | 0.0685 | 0.0683 | 0.0682 | 0.0681 | 0.068 | 0.0678 | 0.0676 | 0.0674 | 0.0673 | 0.0672 | 0.0669 | 0.0667 | 0.0667 | 0.0666 | 0.0663 | 0.0663 | 0.0661 | 0.0661 | 0.0658 | 0.0657 | 0.0654 | 0.0653 | 0.0652 | 0.065 | 0.0646 | 0.0645 | 0.0642 | 0.0641 | 0.0639 | 0.0636 | 0.0634 | 0.0633 | 0.0631 | 0.0628 | 0.0625 | 0.0624 | 0.062 | 0.0618 | 0.0617 | 0.0614 | 0.0613 | 0.061 | 0.0606 | 0.0606 | 0.0603 | 0.0602 | 0.06 | 0.0597 | 0.0595 | 0.0594 | 0.0593 | 0.059 | 0.0589 | 0.0587 | 0.0586 | 0.0584 | 0.0583 | 0.0582 | 0.0581 | 0.058 | 0.0578 | 0.0578 | 0.0577 | 0.0576 | 0.0577 | 0.0576 | 0.0575 | 0.0575 | 0.0574 | 0.0576 | 0.0577 | 0.0577 | 0.0577 | 0.058 | 0.0581 | 0.0583 | 0.0588 | 0.0591 | 0.0595 | 0.0601 | 0.0606 | 0.0612 | 0.0616 | 0.0618 | 0.0621 | 0.0623 | 0.0626 | 0.0628 | 0.063 | 0.0632 | 0.0633 | 0.0634 | 0.0635 | 0.0635 | 0.0637 | 0.0638 | 0.0638 | 0.0638 | 0.0641 | 0.064 | 0.0641 | 0.0642 | 0.0643 | 0.0644 | 0.0644 | 0.0645 | 0.0645 | 0.0645 | 0.0647 | 0.0647 | 0.0648 | 0.0648 | 0.065 | 0.065 | 0.065 | 0.065 | 0.0652 | 0.0652 | 0.0653 | 0.0653 | 0.0655 | 0.0656 | 0.0657 | 0.0659 | 0.066 | 0.0661 | 0.0663 | 0.0665 | 0.0667 | 0.0668 | 0.0667 | 0.067 | 0.067 | 0.0671 | 0.0673 | 0.0675 | 0.0675 | 0.0682 | 0.0684 | 0.0686 | 0.0689 | 0.0689 | 0.0693 | 0.0693 | 0.0694 | 0.0696 | 0.07 | 0.0701 | 0.0703
G8 | 0.3671 | 0.3653 | 0.3628 | 0.3596 | 0.3571 | 0.3554 | 0.3526 | 0.3508 | 0.348 | 0.3465 | 0.3443 | 0.3428 | 0.3405 | 0.3386 | 0.336 | 0.3347 | 0.3352 | 0.3328 | 0.3307 | 0.3288 | 0.3274 | 0.3258 | 0.3244 | 0.3216 | 0.32 | 0.3185 | 0.3167 | 0.3152 | 0.3138 | 0.3125 | 0.3112 | 0.31 | 0.3089 | 0.3076 | 0.3061 | 0.3048 | 0.3036 | 0.3028 | 0.3021 | 0.3012 | 0.3006 | 0.2991 | 0.2987 | 0.2982 | 0.2971 | 0.2966 | 0.2961 | 0.2954 | 0.2951 | 0.2944 | 0.2941 | 0.294 | 0.2932 | 0.2928 | 0.2923 | 0.292 | 0.2917 | 0.2913 | 0.2908 | 0.2904 | 0.29 | 0.2895 | 0.289 | 0.2884 | 0.2881 | 0.2875 | 0.2872 | 0.2868 | 0.2866 | 0.286 | 0.2856 | 0.2849 | 0.2844 | 0.2839 | 0.2828 | 0.2823 | 0.2818 | 0.2812 | 0.2804 | 0.2797 | 0.2795 | 0.279 | 0.2782 | 0.2776 | 0.2768 | 0.2761 | 0.275 | 0.2743 | 0.2736 | 0.2733 | 0.2729 | 0.2718 | 0.2711 | 0.2704 | 0.2697 | 0.2693 | 0.2687 | 0.2681 | 0.2676 | 0.2669 | 0.2666 | 0.266 | 0.2654 | 0.2646 | 0.2639 | 0.2632 | 0.263 | 0.2623 | 0.2615 | 0.2611 | 0.2608 | 0.2603 | 0.2599 | 0.2592 | 0.2588 | 0.2584 | 0.2581 | 0.2576 | 0.2571 | 0.2567 | 0.2563 | 0.2554 | 0.2552 | 0.2549 | 0.2543 | 0.2539 | 0.2538 | 0.2536 | 0.2532 | 0.2532 | 0.2528 | 0.2528 | 0.2524 | 0.2523 | 0.2522 | 0.252 | 0.2519 | 0.2517 | 0.2515 | 0.2515 | 0.2512 | 0.2513 | 0.251 | 0.2509 | 0.2507 | 0.2508 | 0.2506 | 0.2505 | 0.2507 | 0.2507 | 0.2507 | 0.2507 | 0.2508 | 0.251 | 0.2513 | 0.2515 | 0.2517 | 0.2519 | 0.2521 | 0.2524 | 0.2529 | 0.2534 | 0.2537 | 0.254 | 0.2546 | 0.2553 | 0.2556 | 0.2564 | 0.2573 | 0.2581 | 0.2586 | 0.26 | 0.2616 | 0.2625 | 0.2637 | 0.2649 | 0.2664 | 0.2678 | 0.2691 | 0.2702 | 0.2734 | 0.2749 | 0.2761 | 0.2773 | 0.2799 | 0.2817 | 0.2831 | 0.2848 | 0.2876 | 0.29 | 0.292 | 0.2959 | 0.2989 | 0.3022 | 0.3059 | 0.3089 | 0.3119 | 0.317 | 0.3198 | 0.3269 | 0.3306 | 0.3325 | 0.3363 | 0.341 | 0.3467 | 0.352 | 0.3543 | 0.3571 | 0.3634 | 0.3678 | 0.3727 | 0.3755 | 0.3789 | 0.3828 | 0.3851 | 0.388 | 0.3901 | 0.3928 | 0.3957 | 0.3978 | 0.401 | 0.4028 | 0.4044 | 0.4056 | 0.4061 | 0.4066 | 0.4068 | 0.4068 | 0.4066 | 0.4059 | 0.4047 | 0.4039 | 0.4031 | 0.4014 | 0.3997 | 0.3979 | 0.3967 | 0.3951 | 0.3919 | 0.3876 | 0.3826 | 0.38 | 0.3767 | 0.3741 | 0.3724 | 0.3675 | 0.3644 | 0.3605 | 0.3566 | 0.3501 | 0.3457 | 0.3409 | 0.3363 | 0.3318 | 0.3286 | 0.3254 | 0.3183 | 0.314 | 0.307 | 0.3017 | 0.2964 | 0.2927 | 0.2891 | 0.2845 | 0.2797 | 0.2755 | 0.2698 | 0.2631 | 0.2582 | 0.2547 | 0.2513 | 0.2467 | 0.2421 | 0.2387 | 0.234 | 0.2278 | 0.2249 | 0.223 | 0.2203 | 0.2144 | 0.2106 | 0.2083 | 0.2054 | 0.2008 | 0.1953 | 0.1929 | 0.1902 | 0.187 | 0.1837 | 0.1805 | 0.1758 | 0.174 | 0.1724 | 0.1703 | 0.1659 | 0.1636 | 0.1615 | 0.1588 | 0.1566 | 0.1539 | 0.152 | 0.151 | 0.1477 | 0.1453 | 0.1436 | 0.1418 | 0.1387 | 0.1371 | 0.1364 | 0.1351 | 0.1335 | 0.1323 | 0.129 | 0.1279 | 0.1267 | 0.125 | 0.1233 | 0.1218 | 0.1208 | 0.1191 | 0.1179 | 0.1167 | 0.1153 | 0.114 | 0.1127 | 0.111 | 0.1101 | 0.1085 | 0.1076 | 0.1065 | 0.1059 | 0.105 | 0.1032 | 0.1021 | 0.1011 | 0.1003 | 0.0994 | 0.0988 | 0.0979 | 0.0966 | 0.0957 | 0.0949 | 0.0941 | 0.0932 | 0.092 | 0.0912 | 0.0904 | 0.09 | 0.0894 | 0.0884 | 0.0873 | 0.0866 | 0.0859 | 0.0853 | 0.0846 | 0.0841 | 0.0833 | 0.0827 | 0.0821 | 0.0817 | 0.0809 | 0.0804 | 0.0796 | 0.0793 | 0.0788 | 0.0782 | 0.0778 | 0.0772 | 0.0763 | 0.0758 | 0.0756 | 0.0751 | 0.0745 | 0.0739 | 0.0736 | 0.0732 | 0.0725 | 0.0722 | 0.0716 | 0.0712 | 0.0707 | 0.0703 | 0.0699 | 0.0696 | 0.0692 | 0.0689 | 0.0685 | 0.068 | 0.0677 | 0.0673 | 0.0671 | 0.0667 | 0.0664 | 0.0663 | 0.0658 | 0.0654 | 0.0651 | 0.0648 | 0.0646 | 0.0642 | 0.0641 | 0.0639 | 0.0637 | 0.0636 | 0.0632 | 0.0629 | 0.0627 | 0.0625 | 0.0623 | 0.062 | 0.0618 | 0.0617 | 0.0615 | 0.0614 | 0.0614 | 0.0613 | 0.0612 | 0.0612 | 0.0611 | 0.061 | 0.061 | 0.061 | 0.061 | 0.0609 | 0.061 | 0.061 | 0.0611 | 0.0613 | 0.0613 | 0.0614 | 0.0616 | 0.0619 | 0.0621 | 0.0622 | 0.0625 | 0.0627 | 0.063 | 0.0632 | 0.0634 | 0.0634 | 0.0635 | 0.0636 | 0.0635 | 0.0635 | 0.0634 | 0.0634 | 0.0632 | 0.0632 | 0.063 | 0.0629 | 0.0627 | 0.0626 | 0.0625 | 0.0623 | 0.0622 | 0.0621 | 0.062 | 0.0618 | 0.0616 | 0.0615 | 0.0614 | 0.0613 | 0.061 | 0.0608 | 0.0608 | 0.0606 | 0.0604 | 0.0603 | 0.0602 | 0.0602 | 0.06 | 0.06 | 0.0596 | 0.0595 | 0.0594 | 0.0592 | 0.0589 | 0.0588 | 0.0586 | 0.0585 | 0.0582 | 0.058 | 0.0579 | 0.0578 | 0.0574 | 0.0572 | 0.057 | 0.0569 | 0.0566 | 0.0564 | 0.0563 | 0.0561 | 0.0559 | 0.0558 | 0.0555 | 0.0552 | 0.0551 | 0.055 | 0.0548 | 0.0546 | 0.0544 | 0.0544 | 0.0542 | 0.054 | 0.0539 | 0.0537 | 0.0536 | 0.0536 | 0.0535 | 0.0533 | 0.0533 | 0.0532 | 0.0531 | 0.0532 | 0.053 | 0.053 | 0.0532 | 0.0531 | 0.0531 | 0.0532 | 0.0533 | 0.0534 | 0.0535 | 0.0533 | 0.0535 | 0.0538 | 0.0539 | 0.054 | 0.0545 | 0.0549 | 0.0554 | 0.056 | 0.0565 | 0.0572 | 0.0575 | 0.0579 | 0.0582 | 0.0584 | 0.0587 | 0.0589 | 0.0592 | 0.0595 | 0.0595 | 0.0596 | 0.0598 | 0.0598 | 0.06 | 0.0602 | 0.0601 | 0.0602 | 0.0604 | 0.0604 | 0.0605 | 0.0606 | 0.0608 | 0.0609 | 0.0609 | 0.061 | 0.061 | 0.0611 | 0.0612 | 0.0613 | 0.0614 | 0.0615 | 0.0616 | 0.0616 | 0.0617 | 0.0617 | 0.0619 | 0.0619 | 0.0619 | 0.062 | 0.0623 | 0.0623 | 0.0625 | 0.0627 | 0.0628 | 0.063 | 0.0632 | 0.0635 | 0.0634 | 0.0635 | 0.0634 | 0.0637 | 0.0637 | 0.0639 | 0.064 | 0.0643 | 0.0643 | 0.065 | 0.0653 | 0.0653 | 0.0658 | 0.0658 | 0.0664 | 0.0662 | 0.0664 | 0.0666 | 0.0669 | 0.0671 | 0.0673
G9 | 0.3649 | 0.3638 | 0.3621 | 0.3602 | 0.3585 | 0.3575 | 0.3558 | 0.3545 | 0.3527 | 0.3516 | 0.35 | 0.3489 | 0.3472 | 0.3459 | 0.344 | 0.343 | 0.3432 | 0.3414 | 0.3397 | 0.3381 | 0.337 | 0.3356 | 0.3345 | 0.3319 | 0.3305 | 0.329 | 0.3274 | 0.3258 | 0.3245 | 0.3231 | 0.3218 | 0.3205 | 0.3193 | 0.3179 | 0.316 | 0.3146 | 0.3132 | 0.3122 | 0.3113 | 0.3101 | 0.3092 | 0.3074 | 0.3068 | 0.306 | 0.3046 | 0.3038 | 0.3031 | 0.3022 | 0.3017 | 0.3008 | 0.3005 | 0.3002 | 0.2992 | 0.2987 | 0.2984 | 0.2982 | 0.2978 | 0.2975 | 0.2973 | 0.297 | 0.2967 | 0.2964 | 0.2961 | 0.2958 | 0.2957 | 0.2952 | 0.2952 | 0.2952 | 0.295 | 0.2949 | 0.2946 | 0.2943 | 0.2939 | 0.2936 | 0.2929 | 0.2925 | 0.2921 | 0.2918 | 0.2912 | 0.2906 | 0.2904 | 0.2897 | 0.2895 | 0.289 | 0.2884 | 0.2878 | 0.287 | 0.2865 | 0.286 | 0.2856 | 0.2853 | 0.2843 | 0.2837 | 0.283 | 0.2824 | 0.2819 | 0.2814 | 0.2809 | 0.2805 | 0.2797 | 0.2793 | 0.2788 | 0.2781 | 0.2774 | 0.2766 | 0.2759 | 0.2755 | 0.2749 | 0.274 | 0.2735 | 0.2732 | 0.2726 | 0.2721 | 0.2714 | 0.2707 | 0.2704 | 0.2698 | 0.2693 | 0.2685 | 0.2681 | 0.2676 | 0.2666 | 0.2661 | 0.2658 | 0.2651 | 0.2646 | 0.2644 | 0.2638 | 0.2633 | 0.2632 | 0.2625 | 0.2624 | 0.2619 | 0.2614 | 0.2612 | 0.2608 | 0.2605 | 0.26 | 0.2594 | 0.2592 | 0.2588 | 0.2587 | 0.2581 | 0.2576 | 0.2572 | 0.2569 | 0.2563 | 0.256 | 0.256 | 0.2554 | 0.2553 | 0.255 | 0.2548 | 0.2546 | 0.2546 | 0.2544 | 0.2542 | 0.2541 | 0.2539 | 0.2537 | 0.2537 | 0.2537 | 0.2537 | 0.2536 | 0.2537 | 0.2541 | 0.2539 | 0.2542 | 0.2547 | 0.2549 | 0.2551 | 0.2557 | 0.2564 | 0.2569 | 0.2574 | 0.2581 | 0.259 | 0.2597 | 0.2605 | 0.2612 | 0.2631 | 0.2641 | 0.2648 | 0.2656 | 0.2673 | 0.2685 | 0.2696 | 0.2709 | 0.272 | 0.2756 | 0.2778 | 0.28 | 0.2825 | 0.2856 | 0.2889 | 0.2918 | 0.2947 | 0.2996 | 0.3026 | 0.3099 | 0.3139 | 0.316 | 0.3203 | 0.3256 | 0.3323 | 0.3369 | 0.3409 | 0.3451 | 0.3504 | 0.3596 | 0.3663 | 0.3705 | 0.3755 | 0.3815 | 0.3854 | 0.39 | 0.3939 | 0.3991 | 0.4044 | 0.409 | 0.4161 | 0.4208 | 0.4249 | 0.4292 | 0.4319 | 0.4351 | 0.438 | 0.4415 | 0.4442 | 0.4459 | 0.4483 | 0.4499 | 0.4514 | 0.4534 | 0.4544 | 0.4555 | 0.4561 | 0.4566 | 0.4574 | 0.4575 | 0.4574 | 0.4571 | 0.4566 | 0.4562 | 0.4559 | 0.4548 | 0.454 | 0.4529 | 0.4519 | 0.4499 | 0.4483 | 0.4466 | 0.4447 | 0.4429 | 0.4414 | 0.44 | 0.4366 | 0.4344 | 0.4307 | 0.4278 | 0.4247 | 0.4227 | 0.4204 | 0.4175 | 0.4142 | 0.4112 | 0.4071 | 0.402 | 0.3981 | 0.3953 | 0.3923 | 0.3883 | 0.3841 | 0.3811 | 0.3766 | 0.3703 | 0.3673 | 0.3652 | 0.3625 | 0.3558 | 0.3514 | 0.3487 | 0.3453 | 0.3393 | 0.3322 | 0.3288 | 0.3252 | 0.3207 | 0.3158 | 0.3111 | 0.304 | 0.3011 | 0.2985 | 0.2953 | 0.2879 | 0.2839 | 0.2804 | 0.2759 | 0.2715 | 0.2667 | 0.2631 | 0.2621 | 0.2571 | 0.2502 | 0.2467 | 0.2433 | 0.2369 | 0.2337 | 0.2321 | 0.2293 | 0.226 | 0.2235 | 0.2163 | 0.214 | 0.2113 | 0.2074 | 0.2038 | 0.2005 | 0.1983 | 0.1944 | 0.1918 | 0.1889 | 0.1856 | 0.1828 | 0.1799 | 0.1759 | 0.1737 | 0.17 | 0.1678 | 0.1656 | 0.1642 | 0.1619 | 0.1587 | 0.1552 | 0.153 | 0.1511 | 0.1491 | 0.1475 | 0.1455 | 0.1425 | 0.1406 | 0.1386 | 0.1368 | 0.1348 | 0.1321 | 0.1303 | 0.1285 | 0.1274 | 0.1262 | 0.124 | 0.1217 | 0.1202 | 0.1186 | 0.1171 | 0.116 | 0.115 | 0.1129 | 0.1115 | 0.1103 | 0.1094 | 0.1076 | 0.1066 | 0.1047 | 0.104 | 0.1031 | 0.1019 | 0.101 | 0.0997 | 0.0979 | 0.0971 | 0.0965 | 0.0956 | 0.0944 | 0.0931 | 0.0926 | 0.0919 | 0.0906 | 0.09 | 0.0888 | 0.0881 | 0.0872 | 0.0864 | 0.0857 | 0.0852 | 0.0844 | 0.0839 | 0.083 | 0.0822 | 0.0817 | 0.0809 | 0.0804 | 0.0798 | 0.0792 | 0.0789 | 0.0782 | 0.0774 | 0.0769 | 0.0764 | 0.0759 | 0.0753 | 0.0749 | 0.0746 | 0.0744 | 0.0741 | 0.0734 | 0.0729 | 0.0726 | 0.0722 | 0.0719 | 0.0714 | 0.0711 | 0.0708 | 0.0706 | 0.0704 | 0.0701 | 0.0698 | 0.0696 | 0.0694 | 0.0693 | 0.0691 | 0.0689 | 0.0688 | 0.0686 | 0.0685 | 0.0684 | 0.0684 | 0.0683 | 0.0684 | 0.0683 | 0.0683 | 0.0684 | 0.0685 | 0.0687 | 0.0687 | 0.0689 | 0.069 | 0.0692 | 0.0693 | 0.0694 | 0.0694 | 0.0694 | 0.0694 | 0.0692 | 0.0691 | 0.0689 | 0.0688 | 0.0686 | 0.0684 | 0.0682 | 0.068 | 0.0677 | 0.0675 | 0.0673 | 0.0671 | 0.0669 | 0.0669 | 0.0667 | 0.0664 | 0.0661 | 0.0658 | 0.0657 | 0.0656 | 0.0653 | 0.065 | 0.0649 | 0.0647 | 0.0644 | 0.0642 | 0.0641 | 0.0639 | 0.0636 | 0.0635 | 0.0632 | 0.063 | 0.0628 | 0.0626 | 0.0623 | 0.062 | 0.0617 | 0.0616 | 0.0613 | 0.061 | 0.0608 | 0.0607 | 0.0605 | 0.0601 | 0.0598 | 0.0596 | 0.0592 | 0.059 | 0.0589 | 0.0586 | 0.0585 | 0.0582 | 0.0578 | 0.0576 | 0.0574 | 0.0573 | 0.057 | 0.0567 | 0.0565 | 0.0564 | 0.0563 | 0.056 | 0.0559 | 0.0557 | 0.0555 | 0.0554 | 0.0552 | 0.0551 | 0.0551 | 0.0549 | 0.0547 | 0.0548 | 0.0546 | 0.0546 | 0.0547 | 0.0545 | 0.0545 | 0.0546 | 0.0546 | 0.0547 | 0.0548 | 0.0544 | 0.0546 | 0.0548 | 0.0549 | 0.055 | 0.0554 | 0.0556 | 0.0563 | 0.0569 | 0.0573 | 0.058 | 0.0583 | 0.0587 | 0.0589 | 0.0592 | 0.0594 | 0.0595 | 0.0597 | 0.0601 | 0.0601 | 0.0602 | 0.0603 | 0.0605 | 0.0604 | 0.0606 | 0.0606 | 0.0606 | 0.0608 | 0.0608 | 0.0609 | 0.061 | 0.0611 | 0.0612 | 0.0611 | 0.0612 | 0.0612 | 0.0613 | 0.0613 | 0.0614 | 0.0614 | 0.0615 | 0.0616 | 0.0615 | 0.0616 | 0.0616 | 0.0618 | 0.0617 | 0.0618 | 0.0618 | 0.062 | 0.0621 | 0.0622 | 0.0625 | 0.0625 | 0.0627 | 0.0628 | 0.0632 | 0.0632 | 0.0632 | 0.0633 | 0.0633 | 0.0633 | 0.0634 | 0.0636 | 0.0637 | 0.0638 | 0.0642 | 0.0647 | 0.0648 | 0.0652 | 0.0652 | 0.0658 | 0.0658 | 0.0661 | 0.0661 | 0.0664 | 0.0666 | 0.0667
End Time: | 3/14/2016 4:50:55 PM
Note on E1: Tecan.At.Common, 3.3.10.0 Tecan.At.Common.DocumentManagement, 3.3.10.0 Tecan.At.Common.DocumentManagement.Reader, 3.1.17.0 Tecan.At.Common.MCS, 3.3.10.0 Tecan.At.Common.Results, 3.3.10.0 Tecan.At.Common.UI, 3.3.10.0 Tecan.At.Communication.Common, 3.3.12.0 Tecan.At.Communication.Port.IP, 3.3.12.0 Tecan.At.Communication.Port.RS232, 3.3.12.0 Tecan.At.Communication.Port.SIM.Common, 3.3.12.0 Tecan.At.Communication.Port.USB, 3.3.12.0 Tecan.At.Communication.Server, 3.3.12.0 Tecan.At.Communication.SIM.AMR, 3.1.17.0 Tecan.At.Communication.SIM.AMRPlus, 3.1.17.0 Tecan.At.Communication.SIM.Connect, 3.3.12.0 Tecan.At.Communication.SIM.GeniosUltra, 3.1.17.0 Tecan.At.Communication.SIM.Safire3, 3.1.17.0 Tecan.At.Communication.SIM.Safire3Pro, 3.1.17.0 Tecan.At.Communication.SIM.SunriseMini, 3.1.17.0 Tecan.At.Instrument.Common, 3.3.12.0 Tecan.At.Instrument.Common.Reader, 3.1.17.0 Tecan.At.Instrument.Common.Stacker, 3.3.12.0 Tecan.At.Instrument.Reader.AMR, 3.1.17.0 Tecan.At.Instrument.Reader.AMRPlus, 3.1.17.0 Tecan.At.Instrument.Reader.GeniosUltra, 3.1.17.0 Tecan.At.Instrument.Reader.Safire3, 3.1.17.0 Tecan.At.Instrument.Reader.Safire3Pro, 3.1.17.0 Tecan.At.Instrument.Reader.SunriseMini, 3.1.17.0 Tecan.At.Instrument.Server, 3.3.12.0 Tecan.At.Instrument.Stacker.Connect, 3.3.12.0 Tecan.At.Instrument.Stacker.Server, 3.3.12.0 Tecan.At.Measurement.BuiltInTest.Common, 3.1.17.0 Tecan.At.Measurement.Common, 3.1.17.0 Tecan.At.Measurement.Server, 3.1.17.0 Tecan.At.XFluor, 1.9.17.0 Tecan.At.XFluor.Connect.Reader, 1.9.17.0 Tecan.At.XFluor.Core, 1.9.17.0 Tecan.At.XFluor.Device, 1.9.17.0 Tecan.At.XFluor.Device.AMR, 1.9.17.0 Tecan.At.XFluor.Device.AMRPlus, 1.9.17.0 Tecan.At.XFluor.Device.GeniosUltra, 1.9.17.0 Tecan.At.XFluor.Device.Reader, 1.9.17.0 Tecan.At.XFluor.Device.Safire3, 1.9.17.0 Tecan.At.XFluor.Device.Safire3Pro, 1.9.17.0 Tecan.At.XFluor.Device.SunriseMini, 1.9.17.0 Tecan.At.XFluor.ExcelOutput, 1.9.17.0 Tecan.At.XFluor.NanoQuant, 1.9.17.0 Tecan.At.XFluor.ReaderEditor, 1.9.17.0
Note on E3: EHC, V_3.22_12/10_Infinite (Dec 14 2010/13.07.14) MTP, V_3.22_12/10_Infinite (Dec 14 2010/13.07.14) INA, V_3.22_12/10_Infinite (Dec 14 2010/13.07.14) HCP, V_2.02_05/06_HCP (May 23 2006/14.05.27) MEM, V_2.14_01/11_MCR (Mar 3 2011/09.03.17) MEX, V_2.14_01/11_MCR (Mar 3 2011/09.02.39) ZSCAN, V_3.22_12/10_Infinite (Dec 14 2010/13.07.14)