## Sheet1
NO PEG
[11 empty] | AV | sigma | sigma_m
0.8 | 55.05 | 50.64 | 45.47 | 63.91 | 58.85 | 46.78 | 49.44 | 47.04 | 44.79 | 45.56 | 50.753 | 6.488236 | 2.05176
| 5.45 | 4.57 | 3.19 | 8.04 | 5.48 | 0.95 | 0.93 | 2.35 | 0.89 | 0.99 | 3.284 | 2.508896 | 0.7933826
[8 empty] | 0.45 |  |  | 0.45
1.24 | 32.44 | 33.28 | 32.86 | 32.26 | 35.91 | 26.42 | 28.49 |  | 24.87 | 26.97 | 30.38889 | 3.777573 | 1.259191
|  |  | 5.77 | 3.31 | 4.13 | 1.28 | 10.47 |  |  |  | 4.992 | 3.462834 | 1.548626
2.5 | 35.07 | 29.73 | 34.39 | 20.85 | 21.16 | 27.04 | 25.79 | 29.76 | 31.29 | 28.6 | 28.368 | 4.835645 | 1.529165
| 13.38 | 11.3 | 14.28 |  | 3.12 |  | 9.34 | 7.16 | 9.31 |  | 9.698571 | 3.81026 | 1.440143
20k PEG
0.8 | 73.37 | 79.02 | 77.03 | 76.5 | 77.26 | 74.94 | 74.14 | 76.58 | 79.02 | 73.53 | 76.139 | 2.078554 | 0.6572966
| 4.46 | 5.68 | 6.23 | 2.75 | 4.3 |  | 3.91 |  | 8.73 |  | 5.151429 | 1.947643 | 0.73614
1.24 | 59.45 | 64.67 | 57.21 | 64.54 | 66.99 | 37.83 | 69.49 | 67.68 | 65.99 | 64.82 | 61.867 | 9.214567 | 2.913902
[7 empty] | 9.4 | 8.77 | 3.92 |  | 7.363333 | 2.998605 | 1.731246
2.5 | 50.08 | 50.6 | 55.69 | 50.73 | 67.92 | 77.8 | 79.02 | 82.14 | 80.02 |  | 66 | 14.14029 | 4.71343
[5 empty] | 22.19 |  | 8.8 |  | 11.16 |  | 14.05 | 7.147524 | 4.126625
Variatie 20k PEG concentratie
Concentration | [10 empty] | AV | sigma
5/10 | 50.97 | 49.92 | 57.4 | 50.71 | 50.66 | [5 empty] | 51.932 | 3.081553 | 1.378112
6/10 | 72.5 | 81.08 | 101.81 | 108.99 | 64.61 | 67.55 | 71.71 | 72.72 | 87 |  | 80.88556 | 15.52833 | 5.176109
7/10 | 56.03 | 65.97 | 49.39 | 91.42 | 63.4 | [5 empty] | 65.242 | 16.0106 | 7.160159
8/10 | 95.44 | 108.72 | 104.71 | 99.4 | 100.07 | 74.35 | 64.32 | 58.15 | 67.21 | 66.74 | 83.911 | 19.42118 | 6.141517
9/10
After Centrifuge
5/10 | 63.97 | 84.15 | 71.86 | 62.97 | 63.78 | 64.2 | 78.35 | 60.35 |  |  | 68.70375 | 8.545635 | 3.021338
6/10 | 57.6 | 56.52 | 53.93 | 83.29 | 74.48 | [5 empty] | 65.164 | 12.9757 | 5.80291
7/10 | 64.17 | 56.61 | 74.84 | 44.64 | 57.74 | 53.11 | 55.8 | 56.87 | 55.75 |  | 57.72556 | 8.189608 | 2.729869
8/10 | 72.09 | 85.28 | 59.72 | [7 empty] | 72.36333 | 12.78219 | 7.379802
9/10 | 60.77 | 54.65 | 52.26 | 57.7 | 61.97 | 50.1 | 53.13 | 59.63 | 58.65 |  | 56.54 | 4.149033 | 1.383011
10k
0.8
1.24