## Sheet2
Application: Tecan i-control |  |  |  | Tecan i-control , 1.9.17.0
Device: infinite 200Pro |  |  |  | Serial number: 1201002005 |  |  |  | Serial number of connected stacker:
Firmware: V_3.22_12/10_Infinite (Dec 14 2010/13.07.14) |  |  |  | MAI, V_3.22_12/10_Infinite (Dec 14 2010/13.07.14)
Date: | 2016-03-14
Time: | 3:12:53 PM
System |  |  |  | FUN-PC
User |  |  |  | fun-PC\fun
Plate |  |  |  | Greiner 96 Flat Bottom Transparent Polystyrol [GRE96ft.pdfx]
Plate-ID (Stacker)
Label: Label1
Mode |  |  |  | Absorbance
Wavelength Start |  |  |  | 300 | nm
Wavelength End |  |  |  | 900 | nm
Wavelength Step Size |  |  |  | 1 | nm
Scan Number |  |  |  | 601
Bandwidth (Range 1) |  |  |  | 230...315: 5nm
Bandwidth (Range 2) |  |  |  | 316...1000: 9nm
Number of Flashes |  |  |  | 25
Settle Time |  |  |  | 0 | ms
Part of Plate |  |  |  | G7-G9
Start Time: | 3/14/2016 3:12:53 PM
Temperature: 23.3 °C
Wavel. | 300 | 301 | 302 | 303 | 304 | 305 | 306 | 307 | 308 | 309 | 310 | 311 | 312 | 313 | 314 | 315 | 316 | 317 | 318 | 319 | 320 | 321 | 322 | 323 | 324 | 325 | 326 | 327 | 328 | 329 | 330 | 331 | 332 | 333 | 334 | 335 | 336 | 337 | 338 | 339 | 340 | 341 | 342 | 343 | 344 | 345 | 346 | 347 | 348 | 349 | 350 | 351 | 352 | 353 | 354 | 355 | 356 | 357 | 358 | 359 | 360 | 361 | 362 | 363 | 364 | 365 | 366 | 367 | 368 | 369 | 370 | 371 | 372 | 373 | 374 | 375 | 376 | 377 | 378 | 379 | 380 | 381 | 382 | 383 | 384 | 385 | 386 | 387 | 388 | 389 | 390 | 391 | 392 | 393 | 394 | 395 | 396 | 397 | 398 | 399 | 400 | 401 | 402 | 403 | 404 | 405 | 406 | 407 | 408 | 409 | 410 | 411 | 412 | 413 | 414 | 415 | 416 | 417 | 418 | 419 | 420 | 421 | 422 | 423 | 424 | 425 | 426 | 427 | 428 | 429 | 430 | 431 | 432 | 433 | 434 | 435 | 436 | 437 | 438 | 439 | 440 | 441 | 442 | 443 | 444 | 445 | 446 | 447 | 448 | 449 | 450 | 451 | 452 | 453 | 454 | 455 | 456 | 457 | 458 | 459 | 460 | 461 | 462 | 463 | 464 | 465 | 466 | 467 | 468 | 469 | 470 | 471 | 472 | 473 | 474 | 475 | 476 | 477 | 478 | 479 | 480 | 481 | 482 | 483 | 484 | 485 | 486 | 487 | 488 | 489 | 490 | 491 | 492 | 493 | 494 | 495 | 496 | 497 | 498 | 499 | 500 | 501 | 502 | 503 | 504 | 505 | 506 | 507 | 508 | 509 | 510 | 511 | 512 | 513 | 514 | 515 | 516 | 517 | 518 | 519 | 520 | 521 | 522 | 523 | 524 | 525 | 526 | 527 | 528 | 529 | 530 | 531 | 532 | 533 | 534 | 535 | 536 | 537 | 538 | 539 | 540 | 541 | 542 | 543 | 544 | 545 | 546 | 547 | 548 | 549 | 550 | 551 | 552 | 553 | 554 | 555 | 556 | 557 | 558 | 559 | 560 | 561 | 562 | 563 | 564 | 565 | 566 | 567 | 568 | 569 | 570 | 571 | 572 | 573 | 574 | 575 | 576 | 577 | 578 | 579 | 580 | 581 | 582 | 583 | 584 | 585 | 586 | 587 | 588 | 589 | 590 | 591 | 592 | 593 | 594 | 595 | 596 | 597 | 598 | 599 | 600 | 601 | 602 | 603 | 604 | 605 | 606 | 607 | 608 | 609 | 610 | 611 | 612 | 613 | 614 | 615 | 616 | 617 | 618 | 619 | 620 | 621 | 622 | 623 | 624 | 625 | 626 | 627 | 628 | 629 | 630 | 631 | 632 | 633 | 634 | 635 | 636 | 637 | 638 | 639 | 640 | 641 | 642 | 643 | 644 | 645 | 646 | 647 | 648 | 649 | 650 | 651 | 652 | 653 | 654 | 655 | 656 | 657 | 658 | 659 | 660 | 661 | 662 | 663 | 664 | 665 | 666 | 667 | 668 | 669 | 670 | 671 | 672 | 673 | 674 | 675 | 676 | 677 | 678 | 679 | 680 | 681 | 682 | 683 | 684 | 685 | 686 | 687 | 688 | 689 | 690 | 691 | 692 | 693 | 694 | 695 | 696 | 697 | 698 | 699 | 700 | 701 | 702 | 703 | 704 | 705 | 706 | 707 | 708 | 709 | 710 | 711 | 712 | 713 | 714 | 715 | 716 | 717 | 718 | 719 | 720 | 721 | 722 | 723 | 724 | 725 | 726 | 727 | 728 | 729 | 730 | 731 | 732 | 733 | 734 | 735 | 736 | 737 | 738 | 739 | 740 | 741 | 742 | 743 | 744 | 745 | 746 | 747 | 748 | 749 | 750 | 751 | 752 | 753 | 754 | 755 | 756 | 757 | 758 | 759 | 760 | 761 | 762 | 763 | 764 | 765 | 766 | 767 | 768 | 769 | 770 | 771 | 772 | 773 | 774 | 775 | 776 | 777 | 778 | 779 | 780 | 781 | 782 | 783 | 784 | 785 | 786 | 787 | 788 | 789 | 790 | 791 | 792 | 793 | 794 | 795 | 796 | 797 | 798 | 799 | 800 | 801 | 802 | 803 | 804 | 805 | 806 | 807 | 808 | 809 | 810 | 811 | 812 | 813 | 814 | 815 | 816 | 817 | 818 | 819 | 820 | 821 | 822 | 823 | 824 | 825 | 826 | 827 | 828 | 829 | 830 | 831 | 832 | 833 | 834 | 835 | 836 | 837 | 838 | 839 | 840 | 841 | 842 | 843 | 844 | 845 | 846 | 847 | 848 | 849 | 850 | 851 | 852 | 853 | 854 | 855 | 856 | 857 | 858 | 859 | 860 | 861 | 862 | 863 | 864 | 865 | 866 | 867 | 868 | 869 | 870 | 871 | 872 | 873 | 874 | 875 | 876 | 877 | 878 | 879 | 880 | 881 | 882 | 883 | 884 | 885 | 886 | 887 | 888 | 889 | 890 | 891 | 892 | 893 | 894 | 895 | 896 | 897 | 898 | 899 | 900
G7 | 0.4875 | 0.4858 | 0.4823 | 0.4782 | 0.4743 | 0.4717 | 0.4677 | 0.4645 | 0.4616 | 0.459 | 0.4567 | 0.4544 | 0.4516 | 0.4489 | 0.4458 | 0.4442 | 0.4453 | 0.4423 | 0.4395 | 0.4372 | 0.4351 | 0.4338 | 0.4324 | 0.4292 | 0.4272 | 0.4254 | 0.4233 | 0.4209 | 0.4201 | 0.4189 | 0.4175 | 0.4159 | 0.415 | 0.4134 | 0.4118 | 0.4107 | 0.4095 | 0.4086 | 0.4075 | 0.4069 | 0.406 | 0.4044 | 0.4039 | 0.4033 | 0.4024 | 0.4016 | 0.4011 | 0.4005 | 0.4002 | 0.3991 | 0.399 | 0.3985 | 0.3974 | 0.397 | 0.3962 | 0.3959 | 0.395 | 0.3943 | 0.3937 | 0.3935 | 0.3926 | 0.3915 | 0.3907 | 0.3901 | 0.3894 | 0.3886 | 0.3881 | 0.3874 | 0.3867 | 0.386 | 0.3854 | 0.3844 | 0.3837 | 0.383 | 0.3811 | 0.3803 | 0.3795 | 0.3785 | 0.3773 | 0.3764 | 0.3758 | 0.3751 | 0.3742 | 0.3726 | 0.3718 | 0.3715 | 0.37 | 0.3685 | 0.368 | 0.3674 | 0.3662 | 0.3653 | 0.364 | 0.3632 | 0.3626 | 0.3618 | 0.3609 | 0.3602 | 0.3596 | 0.3587 | 0.3581 | 0.3574 | 0.356 | 0.3556 | 0.3551 | 0.354 | 0.3536 | 0.353 | 0.3518 | 0.3516 | 0.3511 | 0.3506 | 0.3502 | 0.3493 | 0.3488 | 0.3484 | 0.3481 | 0.3477 | 0.347 | 0.3464 | 0.3461 | 0.3452 | 0.345 | 0.3444 | 0.3439 | 0.3435 | 0.3431 | 0.3428 | 0.3427 | 0.3426 | 0.3423 | 0.3423 | 0.342 | 0.3419 | 0.3421 | 0.3418 | 0.3419 | 0.3417 | 0.3415 | 0.3418 | 0.3418 | 0.3416 | 0.3415 | 0.3416 | 0.3415 | 0.3414 | 0.3416 | 0.3419 | 0.3417 | 0.3421 | 0.3424 | 0.3428 | 0.343 | 0.3434 | 0.3438 | 0.3444 | 0.345 | 0.3455 | 0.3461 | 0.3466 | 0.3476 | 0.3483 | 0.3491 | 0.3497 | 0.3506 | 0.3519 | 0.3525 | 0.3537 | 0.3551 | 0.3564 | 0.3573 | 0.3595 | 0.3617 | 0.3633 | 0.3647 | 0.3668 | 0.369 | 0.3708 | 0.3728 | 0.3745 | 0.379 | 0.3811 | 0.3826 | 0.3845 | 0.3878 | 0.391 | 0.392 | 0.3933 | 0.3958 | 0.4009 | 0.4039 | 0.4071 | 0.4106 | 0.4147 | 0.4185 | 0.4219 | 0.4255 | 0.4305 | 0.4339 | 0.4411 | 0.4449 | 0.4483 | 0.4531 | 0.4566 | 0.4608 | 0.4659 | 0.468 | 0.4705 | 0.4763 | 0.4798 | 0.4839 | 0.4873 | 0.4898 | 0.4913 | 0.4931 | 0.4957 | 0.4971 | 0.4997 | 0.5006 | 0.5015 | 0.5028 | 0.5033 | 0.5035 | 0.5032 | 0.5027 | 0.5017 | 0.5007 | 0.4992 | 0.497 | 0.495 | 0.492 | 0.4899 | 0.4877 | 0.4839 | 0.4808 | 0.4773 | 0.4752 | 0.4713 | 0.4672 | 0.4607 | 0.4526 | 0.4487 | 0.4441 | 0.4403 | 0.4379 | 0.431 | 0.4266 | 0.4213 | 0.416 | 0.4076 | 0.4017 | 0.3953 | 0.3896 | 0.384 | 0.38 | 0.376 | 0.3674 | 0.362 | 0.3534 | 0.3472 | 0.3407 | 0.3361 | 0.3321 | 0.3268 | 0.3209 | 0.3162 | 0.3095 | 0.3017 | 0.2964 | 0.2923 | 0.2885 | 0.2832 | 0.278 | 0.2743 | 0.269 | 0.2619 | 0.2588 | 0.2554 | 0.2516 | 0.2469 | 0.2426 | 0.2401 | 0.2368 | 0.2315 | 0.2255 | 0.2226 | 0.2196 | 0.216 | 0.2122 | 0.2087 | 0.2034 | 0.2012 | 0.1994 | 0.1972 | 0.192 | 0.1885 | 0.1861 | 0.1845 | 0.181 | 0.178 | 0.1757 | 0.1746 | 0.1707 | 0.168 | 0.1658 | 0.1626 | 0.1608 | 0.1588 | 0.1565 | 0.155 | 0.1537 | 0.1522 | 0.1482 | 0.147 | 0.1455 | 0.1435 | 0.1414 | 0.1397 | 0.138 | 0.1355 | 0.1344 | 0.1333 | 0.1315 | 0.1302 | 0.1286 | 0.1265 | 0.1253 | 0.1234 | 0.1222 | 0.1211 | 0.1204 | 0.1192 | 0.1168 | 0.1156 | 0.1145 | 0.1135 | 0.1124 | 0.1117 | 0.1106 | 0.1091 | 0.108 | 0.107 | 0.1061 | 0.1051 | 0.1035 | 0.1026 | 0.1017 | 0.1012 | 0.1005 | 0.0993 | 0.0981 | 0.0973 | 0.0965 | 0.0956 | 0.0948 | 0.0943 | 0.0934 | 0.0927 | 0.092 | 0.0916 | 0.0905 | 0.0899 | 0.089 | 0.0885 | 0.088 | 0.0873 | 0.0869 | 0.0861 | 0.0851 | 0.0847 | 0.0842 | 0.0837 | 0.0832 | 0.0824 | 0.0821 | 0.0816 | 0.0808 | 0.0804 | 0.0799 | 0.0794 | 0.0789 | 0.0784 | 0.078 | 0.0776 | 0.0772 | 0.0769 | 0.0763 | 0.0758 | 0.0755 | 0.075 | 0.0746 | 0.0743 | 0.0741 | 0.0738 | 0.0734 | 0.0729 | 0.0727 | 0.0724 | 0.072 | 0.0716 | 0.0713 | 0.0712 | 0.0709 | 0.0708 | 0.0704 | 0.07 | 0.0698 | 0.0696 | 0.0695 | 0.0691 | 0.0689 | 0.0687 | 0.0687 | 0.0685 | 0.0683 | 0.0681 | 0.068 | 0.0679 | 0.0677 | 0.0676 | 0.0676 | 0.0675 | 0.0675 | 0.0673 | 0.0673 | 0.0673 | 0.0673 | 0.0672 | 0.0674 | 0.0675 | 0.0675 | 0.0677 | 0.0678 | 0.0678 | 0.068 | 0.0682 | 0.0683 | 0.0683 | 0.0684 | 0.0683 | 0.0683 | 0.0682 | 0.0681 | 0.068 | 0.0678 | 0.0677 | 0.0676 | 0.0675 | 0.0674 | 0.0672 | 0.067 | 0.0668 | 0.0666 | 0.0664 | 0.0663 | 0.0662 | 0.0661 | 0.066 | 0.0657 | 0.0656 | 0.0655 | 0.0653 | 0.0651 | 0.065 | 0.0648 | 0.0647 | 0.0645 | 0.0644 | 0.0643 | 0.0641 | 0.0639 | 0.0639 | 0.0636 | 0.0634 | 0.0634 | 0.0633 | 0.0629 | 0.0627 | 0.0626 | 0.0625 | 0.0623 | 0.0621 | 0.062 | 0.0618 | 0.0616 | 0.0613 | 0.0611 | 0.0611 | 0.0608 | 0.0606 | 0.0605 | 0.0603 | 0.0602 | 0.06 | 0.0597 | 0.0595 | 0.0594 | 0.0594 | 0.0591 | 0.0589 | 0.0587 | 0.0586 | 0.0586 | 0.0584 | 0.0582 | 0.0581 | 0.058 | 0.0579 | 0.0577 | 0.0576 | 0.0576 | 0.0575 | 0.0574 | 0.0575 | 0.0574 | 0.0574 | 0.0574 | 0.0572 | 0.0574 | 0.0575 | 0.0576 | 0.0579 | 0.058 | 0.0577 | 0.0577 | 0.0579 | 0.0581 | 0.0582 | 0.0583 | 0.0584 | 0.059 | 0.0595 | 0.0599 | 0.0602 | 0.0604 | 0.0608 | 0.0609 | 0.0611 | 0.0612 | 0.0612 | 0.0613 | 0.0615 | 0.0614 | 0.0615 | 0.0616 | 0.0616 | 0.0616 | 0.0616 | 0.0616 | 0.0617 | 0.0618 | 0.0618 | 0.0618 | 0.062 | 0.062 | 0.0621 | 0.062 | 0.0621 | 0.0622 | 0.0623 | 0.0623 | 0.0623 | 0.0624 | 0.0625 | 0.0625 | 0.0624 | 0.0626 | 0.0627 | 0.0627 | 0.0627 | 0.0628 | 0.0629 | 0.063 | 0.0631 | 0.0633 | 0.0634 | 0.0635 | 0.0637 | 0.0639 | 0.0643 | 0.0645 | 0.0646 | 0.0643 | 0.0645 | 0.0645 | 0.0646 | 0.0646 | 0.0646 | 0.0645 | 0.0653 | 0.0655 | 0.0656 | 0.0659 | 0.066 | 0.0666 | 0.0665 | 0.0665 | 0.0667 | 0.0668 | 0.0669 | 0.0671
G8 | 0.4041 | 0.4029 | 0.3999 | 0.3964 | 0.3932 | 0.3915 | 0.3884 | 0.3858 | 0.383 | 0.3806 | 0.3784 | 0.3763 | 0.3739 | 0.3716 | 0.3687 | 0.3671 | 0.3684 | 0.3655 | 0.3629 | 0.3609 | 0.3595 | 0.3581 | 0.356 | 0.3528 | 0.351 | 0.3492 | 0.3474 | 0.3447 | 0.3438 | 0.3426 | 0.3411 | 0.3395 | 0.3385 | 0.337 | 0.3351 | 0.3342 | 0.3329 | 0.3318 | 0.3308 | 0.3301 | 0.3292 | 0.3275 | 0.327 | 0.3265 | 0.3256 | 0.325 | 0.3242 | 0.3239 | 0.3235 | 0.3227 | 0.3226 | 0.322 | 0.3214 | 0.3211 | 0.3203 | 0.3202 | 0.3197 | 0.3192 | 0.3188 | 0.3185 | 0.3182 | 0.3173 | 0.317 | 0.3163 | 0.3159 | 0.3155 | 0.315 | 0.3147 | 0.3141 | 0.3132 | 0.3129 | 0.3121 | 0.3116 | 0.311 | 0.3095 | 0.309 | 0.3082 | 0.3075 | 0.3068 | 0.3061 | 0.3055 | 0.305 | 0.3046 | 0.3036 | 0.3029 | 0.3017 | 0.3008 | 0.2999 | 0.2993 | 0.2989 | 0.2981 | 0.2974 | 0.2968 | 0.2958 | 0.2953 | 0.2946 | 0.2938 | 0.2934 | 0.2928 | 0.2921 | 0.2914 | 0.291 | 0.2902 | 0.2892 | 0.2887 | 0.2879 | 0.2875 | 0.2869 | 0.2861 | 0.2859 | 0.2854 | 0.285 | 0.2845 | 0.2837 | 0.2832 | 0.2829 | 0.2825 | 0.2822 | 0.2815 | 0.2811 | 0.2806 | 0.2801 | 0.2796 | 0.2793 | 0.2786 | 0.2783 | 0.278 | 0.2776 | 0.2775 | 0.2773 | 0.277 | 0.2769 | 0.2766 | 0.2764 | 0.2764 | 0.2761 | 0.2761 | 0.2759 | 0.2755 | 0.2757 | 0.2755 | 0.2755 | 0.2753 | 0.2752 | 0.2749 | 0.2748 | 0.2748 | 0.2748 | 0.2748 | 0.2749 | 0.275 | 0.2751 | 0.2752 | 0.2753 | 0.2758 | 0.276 | 0.2763 | 0.2766 | 0.277 | 0.2773 | 0.2778 | 0.2782 | 0.2786 | 0.279 | 0.2796 | 0.2804 | 0.2809 | 0.2818 | 0.2828 | 0.2834 | 0.2842 | 0.2858 | 0.2875 | 0.2886 | 0.2897 | 0.2912 | 0.2931 | 0.2945 | 0.2959 | 0.2973 | 0.3009 | 0.3027 | 0.3039 | 0.3055 | 0.3084 | 0.3106 | 0.3121 | 0.3142 | 0.3174 | 0.3198 | 0.3215 | 0.3264 | 0.3296 | 0.3335 | 0.3375 | 0.3408 | 0.3442 | 0.3495 | 0.3529 | 0.3607 | 0.3646 | 0.3684 | 0.3737 | 0.3776 | 0.3826 | 0.3885 | 0.391 | 0.3938 | 0.4009 | 0.4055 | 0.4108 | 0.4152 | 0.4187 | 0.4206 | 0.4232 | 0.4272 | 0.4293 | 0.4323 | 0.436 | 0.4376 | 0.4403 | 0.4421 | 0.4434 | 0.4443 | 0.4448 | 0.4449 | 0.4451 | 0.4449 | 0.4442 | 0.4431 | 0.4416 | 0.4404 | 0.4391 | 0.4368 | 0.4348 | 0.4323 | 0.4309 | 0.4279 | 0.4251 | 0.42 | 0.4139 | 0.4107 | 0.4071 | 0.404 | 0.4019 | 0.3962 | 0.3926 | 0.3881 | 0.3836 | 0.3763 | 0.3712 | 0.3656 | 0.3607 | 0.3556 | 0.352 | 0.3484 | 0.3406 | 0.3359 | 0.328 | 0.3223 | 0.3164 | 0.3121 | 0.3083 | 0.3035 | 0.2981 | 0.2936 | 0.2874 | 0.2801 | 0.2751 | 0.2713 | 0.2677 | 0.2627 | 0.2579 | 0.2543 | 0.2494 | 0.2427 | 0.2397 | 0.2366 | 0.233 | 0.2286 | 0.2246 | 0.2222 | 0.2191 | 0.2143 | 0.2086 | 0.2059 | 0.2032 | 0.1999 | 0.1963 | 0.1932 | 0.1883 | 0.1863 | 0.1847 | 0.1827 | 0.1781 | 0.1749 | 0.1728 | 0.1714 | 0.1683 | 0.1656 | 0.1636 | 0.1627 | 0.1593 | 0.1569 | 0.155 | 0.1522 | 0.1507 | 0.1489 | 0.147 | 0.1456 | 0.1445 | 0.1433 | 0.1398 | 0.1388 | 0.1375 | 0.1357 | 0.1339 | 0.1324 | 0.131 | 0.1289 | 0.128 | 0.127 | 0.1255 | 0.1243 | 0.1229 | 0.1211 | 0.1201 | 0.1184 | 0.1174 | 0.1165 | 0.1158 | 0.1147 | 0.1127 | 0.1116 | 0.1106 | 0.1097 | 0.1088 | 0.108 | 0.1071 | 0.1057 | 0.1047 | 0.1038 | 0.103 | 0.1021 | 0.1007 | 0.0999 | 0.099 | 0.0985 | 0.0979 | 0.0968 | 0.0956 | 0.0948 | 0.0941 | 0.0933 | 0.0925 | 0.092 | 0.0912 | 0.0904 | 0.0898 | 0.0894 | 0.0883 | 0.0878 | 0.0869 | 0.0865 | 0.0859 | 0.0853 | 0.0849 | 0.0841 | 0.0832 | 0.0827 | 0.0822 | 0.0817 | 0.0812 | 0.0804 | 0.0801 | 0.0797 | 0.0789 | 0.0784 | 0.0778 | 0.0773 | 0.0769 | 0.0764 | 0.0759 | 0.0756 | 0.0751 | 0.0748 | 0.0742 | 0.0737 | 0.0734 | 0.0729 | 0.0724 | 0.0721 | 0.0719 | 0.0716 | 0.0711 | 0.0705 | 0.0702 | 0.0699 | 0.0694 | 0.0691 | 0.0688 | 0.0686 | 0.0684 | 0.0682 | 0.0677 | 0.0674 | 0.0671 | 0.0668 | 0.0666 | 0.0661 | 0.066 | 0.0658 | 0.0656 | 0.0654 | 0.0652 | 0.065 | 0.0649 | 0.0647 | 0.0645 | 0.0643 | 0.0643 | 0.0641 | 0.0641 | 0.0638 | 0.0638 | 0.0636 | 0.0637 | 0.0636 | 0.0636 | 0.0637 | 0.0636 | 0.0637 | 0.0638 | 0.0638 | 0.0641 | 0.0641 | 0.0641 | 0.0641 | 0.0641 | 0.0641 | 0.0639 | 0.0638 | 0.0636 | 0.0635 | 0.0632 | 0.0631 | 0.0629 | 0.0629 | 0.0626 | 0.0624 | 0.062 | 0.0618 | 0.0616 | 0.0614 | 0.0612 | 0.061 | 0.0609 | 0.0607 | 0.0604 | 0.0601 | 0.06 | 0.0598 | 0.0595 | 0.0593 | 0.0592 | 0.059 | 0.0586 | 0.0586 | 0.0584 | 0.0582 | 0.058 | 0.058 | 0.0577 | 0.0574 | 0.0574 | 0.0572 | 0.0568 | 0.0564 | 0.0563 | 0.0562 | 0.0559 | 0.0557 | 0.0555 | 0.0553 | 0.0551 | 0.0549 | 0.0546 | 0.0545 | 0.0541 | 0.054 | 0.0538 | 0.0536 | 0.0533 | 0.0532 | 0.0529 | 0.0526 | 0.0525 | 0.0523 | 0.052 | 0.052 | 0.0518 | 0.0516 | 0.0516 | 0.0514 | 0.0511 | 0.051 | 0.0508 | 0.0508 | 0.0507 | 0.0504 | 0.0505 | 0.0503 | 0.0501 | 0.0503 | 0.0501 | 0.0501 | 0.0502 | 0.0499 | 0.05 | 0.0501 | 0.0501 | 0.0503 | 0.0505 | 0.0501 | 0.0503 | 0.0505 | 0.0506 | 0.0513 | 0.0509 | 0.051 | 0.0516 | 0.052 | 0.0523 | 0.0527 | 0.0529 | 0.0533 | 0.0534 | 0.0536 | 0.0537 | 0.0538 | 0.0538 | 0.0541 | 0.054 | 0.054 | 0.0541 | 0.054 | 0.054 | 0.0541 | 0.0541 | 0.0542 | 0.0542 | 0.0542 | 0.0543 | 0.0543 | 0.0543 | 0.0545 | 0.0545 | 0.0545 | 0.0545 | 0.0546 | 0.0547 | 0.0546 | 0.0547 | 0.0548 | 0.0548 | 0.0548 | 0.0549 | 0.055 | 0.0551 | 0.0551 | 0.0551 | 0.0551 | 0.0553 | 0.0554 | 0.0556 | 0.0557 | 0.0558 | 0.056 | 0.0562 | 0.0565 | 0.0566 | 0.0568 | 0.0565 | 0.0568 | 0.0568 | 0.0569 | 0.0569 | 0.0571 | 0.0568 | 0.0576 | 0.0579 | 0.0579 | 0.0583 | 0.0583 | 0.059 | 0.0587 | 0.059 | 0.059 | 0.0593 | 0.0593 | 0.0596
G9 | 0.4266 | 0.4253 | 0.4234 | 0.4212 | 0.4187 | 0.4174 | 0.4153 | 0.4134 | 0.4114 | 0.4095 | 0.4079 | 0.4064 | 0.4043 | 0.4022 | 0.4 | 0.3984 | 0.399 | 0.3966 | 0.3944 | 0.3925 | 0.3912 | 0.3899 | 0.388 | 0.3849 | 0.383 | 0.3812 | 0.3791 | 0.3775 | 0.3758 | 0.3741 | 0.3726 | 0.3706 | 0.3694 | 0.3676 | 0.3654 | 0.3639 | 0.3625 | 0.3609 | 0.3598 | 0.3585 | 0.3574 | 0.355 | 0.3542 | 0.3534 | 0.3519 | 0.3509 | 0.3501 | 0.3492 | 0.3487 | 0.3474 | 0.3471 | 0.3465 | 0.3457 | 0.3453 | 0.3446 | 0.3446 | 0.3441 | 0.3437 | 0.3436 | 0.3434 | 0.3432 | 0.3424 | 0.3421 | 0.342 | 0.3418 | 0.3415 | 0.3414 | 0.3412 | 0.3409 | 0.3405 | 0.3405 | 0.3401 | 0.3396 | 0.3393 | 0.3383 | 0.3376 | 0.3372 | 0.3368 | 0.3362 | 0.3355 | 0.3353 | 0.3347 | 0.3343 | 0.3338 | 0.3329 | 0.3324 | 0.3315 | 0.3307 | 0.3304 | 0.3298 | 0.3291 | 0.3285 | 0.3277 | 0.3269 | 0.3264 | 0.3256 | 0.325 | 0.3246 | 0.324 | 0.3233 | 0.3226 | 0.3221 | 0.3215 | 0.3206 | 0.3199 | 0.3191 | 0.3185 | 0.3179 | 0.3167 | 0.3164 | 0.316 | 0.3155 | 0.315 | 0.3139 | 0.3132 | 0.3127 | 0.3124 | 0.312 | 0.311 | 0.3104 | 0.31 | 0.3088 | 0.3084 | 0.3079 | 0.3071 | 0.3065 | 0.3061 | 0.3056 | 0.3052 | 0.3048 | 0.3044 | 0.3041 | 0.3035 | 0.303 | 0.3028 | 0.3024 | 0.302 | 0.3015 | 0.3008 | 0.3007 | 0.3004 | 0.3001 | 0.2994 | 0.299 | 0.2984 | 0.2981 | 0.2976 | 0.2974 | 0.2971 | 0.2967 | 0.2965 | 0.2963 | 0.296 | 0.2959 | 0.2958 | 0.2956 | 0.2955 | 0.2954 | 0.2952 | 0.2951 | 0.2949 | 0.2949 | 0.2951 | 0.295 | 0.2951 | 0.2956 | 0.2956 | 0.296 | 0.2964 | 0.2967 | 0.297 | 0.2978 | 0.2986 | 0.2992 | 0.2998 | 0.3006 | 0.3018 | 0.3026 | 0.3036 | 0.3046 | 0.3071 | 0.3082 | 0.3093 | 0.3104 | 0.3125 | 0.3142 | 0.3156 | 0.3172 | 0.3199 | 0.322 | 0.3237 | 0.3281 | 0.3311 | 0.3349 | 0.3389 | 0.3422 | 0.3456 | 0.3515 | 0.3551 | 0.3638 | 0.3686 | 0.373 | 0.3795 | 0.3845 | 0.3907 | 0.3985 | 0.402 | 0.4062 | 0.4162 | 0.4232 | 0.4313 | 0.4364 | 0.4425 | 0.4494 | 0.4541 | 0.4596 | 0.464 | 0.4701 | 0.4761 | 0.4816 | 0.4898 | 0.4953 | 0.4999 | 0.5049 | 0.5081 | 0.5114 | 0.5151 | 0.5191 | 0.522 | 0.5237 | 0.5265 | 0.5281 | 0.5294 | 0.5314 | 0.5326 | 0.5335 | 0.5343 | 0.5349 | 0.5354 | 0.5355 | 0.5348 | 0.5342 | 0.5335 | 0.5328 | 0.5322 | 0.5307 | 0.5295 | 0.528 | 0.5263 | 0.5237 | 0.5217 | 0.5191 | 0.5168 | 0.5143 | 0.5125 | 0.5107 | 0.5063 | 0.5036 | 0.4987 | 0.495 | 0.491 | 0.4882 | 0.4853 | 0.4816 | 0.4774 | 0.4737 | 0.4685 | 0.4619 | 0.4572 | 0.4536 | 0.4501 | 0.4449 | 0.4397 | 0.4358 | 0.4303 | 0.4225 | 0.4188 | 0.4161 | 0.4127 | 0.4046 | 0.3992 | 0.3959 | 0.3915 | 0.3844 | 0.3758 | 0.3716 | 0.3672 | 0.3619 | 0.356 | 0.3506 | 0.3421 | 0.3386 | 0.3354 | 0.3316 | 0.3229 | 0.3184 | 0.314 | 0.3087 | 0.3035 | 0.2978 | 0.2936 | 0.2926 | 0.2866 | 0.2787 | 0.2747 | 0.2682 | 0.2647 | 0.2607 | 0.2563 | 0.2531 | 0.2506 | 0.2475 | 0.2391 | 0.2366 | 0.2334 | 0.2291 | 0.2248 | 0.2211 | 0.2176 | 0.214 | 0.2111 | 0.2077 | 0.2039 | 0.2008 | 0.1975 | 0.193 | 0.1905 | 0.1863 | 0.1837 | 0.1813 | 0.1798 | 0.1771 | 0.1723 | 0.1695 | 0.167 | 0.1649 | 0.1626 | 0.1608 | 0.1585 | 0.1553 | 0.153 | 0.1507 | 0.1488 | 0.1467 | 0.1434 | 0.1414 | 0.1394 | 0.1382 | 0.1368 | 0.1344 | 0.1318 | 0.1301 | 0.1285 | 0.1267 | 0.125 | 0.1239 | 0.122 | 0.1204 | 0.1191 | 0.1181 | 0.116 | 0.1149 | 0.1128 | 0.112 | 0.1111 | 0.1096 | 0.1086 | 0.1072 | 0.1052 | 0.1044 | 0.1034 | 0.1025 | 0.1013 | 0.0999 | 0.0992 | 0.0985 | 0.0969 | 0.0959 | 0.095 | 0.0941 | 0.0932 | 0.0923 | 0.0915 | 0.0909 | 0.09 | 0.0895 | 0.0884 | 0.0875 | 0.087 | 0.086 | 0.0852 | 0.0846 | 0.0843 | 0.0838 | 0.0831 | 0.0821 | 0.0815 | 0.0809 | 0.0803 | 0.0797 | 0.0792 | 0.0789 | 0.0786 | 0.0782 | 0.0774 | 0.077 | 0.0766 | 0.076 | 0.0756 | 0.075 | 0.0747 | 0.0743 | 0.0741 | 0.0738 | 0.0734 | 0.073 | 0.0727 | 0.0725 | 0.0721 | 0.0718 | 0.0716 | 0.0715 | 0.0714 | 0.071 | 0.0707 | 0.0706 | 0.0704 | 0.0702 | 0.0702 | 0.0702 | 0.0701 | 0.0701 | 0.0701 | 0.07 | 0.0702 | 0.0702 | 0.07 | 0.07 | 0.07 | 0.0699 | 0.0697 | 0.0695 | 0.0693 | 0.0692 | 0.0688 | 0.0686 | 0.0685 | 0.0683 | 0.068 | 0.0677 | 0.0673 | 0.0671 | 0.0668 | 0.0664 | 0.0662 | 0.0661 | 0.0659 | 0.0656 | 0.0652 | 0.065 | 0.0648 | 0.0646 | 0.0642 | 0.064 | 0.0639 | 0.0636 | 0.0633 | 0.0633 | 0.063 | 0.0628 | 0.0626 | 0.0625 | 0.0621 | 0.0619 | 0.0619 | 0.0617 | 0.0612 | 0.0608 | 0.0606 | 0.0606 | 0.0603 | 0.06 | 0.0599 | 0.0597 | 0.0593 | 0.059 | 0.0588 | 0.0586 | 0.0583 | 0.058 | 0.0579 | 0.0576 | 0.0576 | 0.0572 | 0.0569 | 0.0566 | 0.0565 | 0.0564 | 0.0562 | 0.0558 | 0.0556 | 0.0555 | 0.0555 | 0.0552 | 0.0549 | 0.0547 | 0.0546 | 0.0545 | 0.0543 | 0.0541 | 0.0541 | 0.054 | 0.0538 | 0.0539 | 0.0536 | 0.0536 | 0.0537 | 0.0534 | 0.0534 | 0.0536 | 0.0534 | 0.0535 | 0.0535 | 0.0532 | 0.0534 | 0.0536 | 0.0537 | 0.0544 | 0.0541 | 0.0542 | 0.0549 | 0.0551 | 0.0554 | 0.0558 | 0.056 | 0.0563 | 0.0564 | 0.0566 | 0.0567 | 0.0568 | 0.0568 | 0.0571 | 0.057 | 0.057 | 0.057 | 0.0571 | 0.0571 | 0.0571 | 0.0571 | 0.0571 | 0.0572 | 0.0571 | 0.0572 | 0.0573 | 0.0572 | 0.0573 | 0.0573 | 0.0573 | 0.0573 | 0.0574 | 0.0574 | 0.0574 | 0.0575 | 0.0575 | 0.0576 | 0.0574 | 0.0576 | 0.0576 | 0.0576 | 0.0576 | 0.0578 | 0.0577 | 0.0578 | 0.058 | 0.058 | 0.0582 | 0.0582 | 0.0585 | 0.0585 | 0.0588 | 0.0589 | 0.0589 | 0.0589 | 0.0591 | 0.0592 | 0.0592 | 0.0594 | 0.0594 | 0.0594 | 0.0599 | 0.0602 | 0.0603 | 0.0606 | 0.0605 | 0.0612 | 0.0609 | 0.061 | 0.0614 | 0.0616 | 0.0617 | 0.0618
End Time: | 3/14/2016 3:40:57 PM
Note on E1: Tecan.At.Common, 3.3.10.0 Tecan.At.Common.DocumentManagement, 3.3.10.0 Tecan.At.Common.DocumentManagement.Reader, 3.1.17.0 Tecan.At.Common.MCS, 3.3.10.0 Tecan.At.Common.Results, 3.3.10.0 Tecan.At.Common.UI, 3.3.10.0 Tecan.At.Communication.Common, 3.3.12.0 Tecan.At.Communication.Port.IP, 3.3.12.0 Tecan.At.Communication.Port.RS232, 3.3.12.0 Tecan.At.Communication.Port.SIM.Common, 3.3.12.0 Tecan.At.Communication.Port.USB, 3.3.12.0 Tecan.At.Communication.Server, 3.3.12.0 Tecan.At.Communication.SIM.AMR, 3.1.17.0 Tecan.At.Communication.SIM.AMRPlus, 3.1.17.0 Tecan.At.Communication.SIM.Connect, 3.3.12.0 Tecan.At.Communication.SIM.GeniosUltra, 3.1.17.0 Tecan.At.Communication.SIM.Safire3, 3.1.17.0 Tecan.At.Communication.SIM.Safire3Pro, 3.1.17.0 Tecan.At.Communication.SIM.SunriseMini, 3.1.17.0 Tecan.At.Instrument.Common, 3.3.12.0 Tecan.At.Instrument.Common.Reader, 3.1.17.0 Tecan.At.Instrument.Common.Stacker, 3.3.12.0 Tecan.At.Instrument.Reader.AMR, 3.1.17.0 Tecan.At.Instrument.Reader.AMRPlus, 3.1.17.0 Tecan.At.Instrument.Reader.GeniosUltra, 3.1.17.0 Tecan.At.Instrument.Reader.Safire3, 3.1.17.0 Tecan.At.Instrument.Reader.Safire3Pro, 3.1.17.0 Tecan.At.Instrument.Reader.SunriseMini, 3.1.17.0 Tecan.At.Instrument.Server, 3.3.12.0 Tecan.At.Instrument.Stacker.Connect, 3.3.12.0 Tecan.At.Instrument.Stacker.Server, 3.3.12.0 Tecan.At.Measurement.BuiltInTest.Common, 3.1.17.0 Tecan.At.Measurement.Common, 3.1.17.0 Tecan.At.Measurement.Server, 3.1.17.0 Tecan.At.XFluor, 1.9.17.0 Tecan.At.XFluor.Connect.Reader, 1.9.17.0 Tecan.At.XFluor.Core, 1.9.17.0 Tecan.At.XFluor.Device, 1.9.17.0 Tecan.At.XFluor.Device.AMR, 1.9.17.0 Tecan.At.XFluor.Device.AMRPlus, 1.9.17.0 Tecan.At.XFluor.Device.GeniosUltra, 1.9.17.0 Tecan.At.XFluor.Device.Reader, 1.9.17.0 Tecan.At.XFluor.Device.Safire3, 1.9.17.0 Tecan.At.XFluor.Device.Safire3Pro, 1.9.17.0 Tecan.At.XFluor.Device.SunriseMini, 1.9.17.0 Tecan.At.XFluor.ExcelOutput, 1.9.17.0 Tecan.At.XFluor.NanoQuant, 1.9.17.0 Tecan.At.XFluor.ReaderEditor, 1.9.17.0
Note on E3: EHC, V_3.22_12/10_Infinite (Dec 14 2010/13.07.14) MTP, V_3.22_12/10_Infinite (Dec 14 2010/13.07.14) INA, V_3.22_12/10_Infinite (Dec 14 2010/13.07.14) HCP, V_2.02_05/06_HCP (May 23 2006/14.05.27) MEM, V_2.14_01/11_MCR (Mar 3 2011/09.03.17) MEX, V_2.14_01/11_MCR (Mar 3 2011/09.02.39) ZSCAN, V_3.22_12/10_Infinite (Dec 14 2010/13.07.14)